## Workorder Data
WO Number: | WO/2023/02821
Production Plan: | 5599 | Performance: | 109.31 %
Process duration: | 2567 | Availability: | 90.44 %
|  | Quality: | 99.37 %
Total Production: | 5561
Good: | 5526 | OEE: | 98.23 %
Not Good: | 35
Total Downtime: | 1 Days 11 Hours 13 Mins 31 Secs
Management: | 3 Hours 24 Mins 55 Secs
Waste: | 48 min 42 sec
Created By: | Gertraud Ottomar | Processed By: | Kriemhilde Alina
Created At: | 2023-10-25 08:56:19 | Start Time: | 2023-10-25 13:59:17
Edited By: |  | End Time: | 2023-10-27 08:47:16
Edited At:
Supplier: | Kris-Marvin | Customer: | Giguère
Grade: | SUP12V | Straightness Std: | 2/1000mm
Diameter: | 12 | size: | 10.8 X 2230
QTY (Kg): | 8979 | Tolerance: | (+0.06 , -0.06)
QTY (Coil): | 4 | Reduction Rate: | 19
QTY (Bundle): | 12 | Shape: | Round
|  | QTY (Kg): | 1000
Remarks: | (*Note toleransi panjang +/- 12mm , *Qty per bundle 800-1100 Kg) | QTY (Pcs): | 624
|  | Chamfer: | No
|  | Color: | TANPA PEWARNAAN
|  | Machine: | MC-002

## Production Report
Bundle No: | 1 | Bundle No: | 2
Coil No: | 4 | Coil No: | 4
Coil Weight: | 2246 | Coil Weight: | 2246
No. Leburan: | 3QA06-C9638A1-006 | No. Leburan: | 3QA06-C9638A1-006
Area: | F | Area: | F
Dies Number: | C-10.800(70)-08-TF | Dies Number: | C-10.800(70)-08-TF
Diameter Ujung: | 10.762 | Diameter Ujung: | 10.762
Diameter Tengah: | 10.825 | Diameter Tengah: | 10.83
Diameter Ekor: | 10.763 | Diameter Ekor: | 10.763
Kelurusan Aktual: | 0.900/1000 | Kelurusan Aktual: | 0.900/1000
Panjang Aktual: | 2230 | Panjang Aktual: | 2230
Berat FG: | 902 | Berat FG: | 1004
QTY (Pcs): | 562 | QTY (Pcs): | 626
Judgement: | GOOD | Judgement: | GOOD
Visual: | OK | Visual: | OK
Created By: | Kriemhilde Alina | Created By: | Kriemhilde Alina
Created At: | 2023-10-25 15:53:22 | Created At: | 2023-10-26 08:39:29
Edited By: |  | Edited By:
Edited At: |  | Edited At: | 2023-10-26 08:39:29
Bundle No: | 3 | Bundle No: | 4
Coil No: | 2 | Coil No: | 2
Coil Weight: | 2206 | Coil Weight: | 2206
No. Leburan: | 3QA07-C9159-1-003 | No. Leburan: | 3QA07-C9159-1-003
Area: | F | Area: | F
Dies Number: | C-10.800(70)-08-TF | Dies Number: | C-10.800(70)-08-TF
Diameter Ujung: | 10.76 | Diameter Ujung: | 10.763
Diameter Tengah: | 10.83 | Diameter Tengah: | 10.83
Diameter Ekor: | 10.762 | Diameter Ekor: | 10.862
Kelurusan Aktual: | 0.900/1000 | Kelurusan Aktual: | 0.900/1000
Panjang Aktual: | 2225 | Panjang Aktual: | 2230
Berat FG: | 1100 | Berat FG: | 1066
QTY (Pcs): | 686 | QTY (Pcs): | 665
Judgement: | GOOD | Judgement: | GOOD
Visual: | OK | Visual: | OK
Created By: | Kriemhilde Alina | Created By: | Kriemhilde Alina
Created At: | 2023-10-26 09:55:47 | Created At: | 2023-10-26 11:00:47
Edited By: |  | Edited By:
Edited At: |  | Edited At: | 2023-10-26 11:00:47
Bundle No: | 5 | Bundle No: | 6
Coil No: | 3 | Coil No: | 3
Coil Weight: | 2270 | Coil Weight: | 2270
No. Leburan: | 3QA07-C9159-1-002 | No. Leburan: | 3QA07-C9159-1-002
Area: | F | Area: | F
Dies Number: | C-10.800(70)-08-TF | Dies Number: | C-10.800(70)-08-TF
Diameter Ujung: | 10.76 | Diameter Ujung: | 10.76
Diameter Tengah: | 10.83 | Diameter Tengah: | 10.83
Diameter Ekor: | 10.762 | Diameter Ekor: | 10.762
Kelurusan Aktual: | 0.900/1000 | Kelurusan Aktual: | 0.900/1000
Panjang Aktual: | 2235 | Panjang Aktual: | 2230
Berat FG: | 1100 | Berat FG: | 976
QTY (Pcs): | 686 | QTY (Pcs): | 608
Judgement: | GOOD | Judgement: | GOOD
Visual: | OK | Visual: | OK
Created By: | Kriemhilde Alina | Created By: | Kriemhilde Alina
Created At: | 2023-10-26 13:12:09 | Created At: | 2023-10-26 14:05:57
Edited By: |  | Edited By:
Edited At: |  | Edited At: | 2023-10-26 14:05:57
Bundle No: | 7 | Bundle No: | 8
Coil No: | 3 | Coil No: | 1
Coil Weight: | 2270 | Coil Weight: | 2257
No. Leburan: | 3QA07-C9159-1-002 | No. Leburan: | 3QA07-C9159-1-001
Area: | F | Area: | F
Dies Number: | C-10.800(70)-08-TF | Dies Number: | C-10.800(70)-08-TF
Diameter Ujung: | 10.76 | Diameter Ujung: | 10.765
Diameter Tengah: | 10.83 | Diameter Tengah: | 10.829
Diameter Ekor: | 10.762 | Diameter Ekor: | 10.764
Kelurusan Aktual: | 0.900/1000 | Kelurusan Aktual: | 0.900/1000
Panjang Aktual: | 2230 | Panjang Aktual: | 2228
Berat FG: | 833 | Berat FG: | 833
QTY (Pcs): | 519 | QTY (Pcs): | 519
Judgement: | GOOD | Judgement: | GOOD
Visual: | OK | Visual: | OK
Created By: | Kriemhilde Alina | Created By: | Kriemhilde Alina
Created At: | 2023-10-26 15:11:51 | Created At: | 2023-10-26 16:01:20
Edited By: |  | Edited By:
Edited At: |  | Edited At: | 2023-10-26 16:01:20
Bundle No: | 9 | Bundle No: | 10
Coil No: | 1 | Coil No: | 4
Coil Weight: | 2257 | Coil Weight: | 2246
No. Leburan: | 3QA07-C9159-1-001 | No. Leburan: | 3QA06-C9638A1-006
Area: | F | Area: | F
Dies Number: | C-10.800(70)-08-TF | Dies Number: | C-10.800(70)-08-TF
Diameter Ujung: | 10.762 | Diameter Ujung: | 10.762
Diameter Tengah: | 10.83 | Diameter Tengah: | 10.83
Diameter Ekor: | 10.76 | Diameter Ekor: | 10.76
Kelurusan Aktual: | 0.900/1000 | Kelurusan Aktual: | 0.900/1000
Panjang Aktual: | 2230 | Panjang Aktual: | 2230
Berat FG: | 1050 | Berat FG: | 57
QTY (Pcs): | 655 | QTY (Pcs): | 35
Judgement: | GOOD | Judgement: | NOT GOOD
Visual: | OK | Visual: | IL
Created By: | Kriemhilde Alina | Created By: | Rochus Margareta
Created At: | 2023-10-27 08:43:34 | Created At: | 2023-10-27 10:36:24
Edited By: |  | Edited By:
Edited At: |  | Edited At: | 2023-10-27 10:36:24
Bundle No: | 11 | Bundle No: | 12
Coil No: | 4 | Coil No: | 4
Coil Weight: | 2246 | Coil Weight: | 2246
No. Leburan: | 3QA06-C9638A1-006 | No. Leburan: | 3QA06-C9638A1-006
Area: | F | Area: | F
Dies Number: | 0 | Dies Number: | 0
Diameter Ujung: | 0 | Diameter Ujung: | 0
Diameter Tengah: | 0 | Diameter Tengah: | 0
Diameter Ekor: | 0 | Diameter Ekor: | 0
Kelurusan Aktual: | 0 | Kelurusan Aktual: | 0
Panjang Aktual: | 0 | Panjang Aktual: | 0
Berat FG: | 0 | Berat FG: | 0
QTY (Pcs): | 0 | QTY (Pcs): | 0
Judgement: | WASTE | Judgement: | WASTE
Visual: |  | Visual:
Created By: | Rochus Margareta | Created By: | Rochus Margareta
Created At: | 2023-10-27 10:36:53 | Created At: | 2023-10-27 10:37:07
Edited By: |  | Edited By:
Edited At: |  | Edited At: | 2023-10-27 10:37:07

## Downtime Record
No. | Start | End | Duration | Reason | Remarks
1 | 2023-10-25 13:59:17 | 2023-10-25 14:24:23 | 25 min 6 sec | management ¦ Pointing / Roll / Bubut/Sambung Coil
2 | 2023-10-25 14:24:39 | 2023-10-25 14:25:23 | 44 sec | management ¦ Setting Awal
3 | 2023-10-25 14:25:38 | 2023-10-25 14:25:58 | 20 sec | management ¦ Setting Awal
4 | 2023-10-25 14:27:08 | 2023-10-25 14:28:19 | 1 min 11 sec | management ¦ Setting Awal
5 | 2023-10-25 14:28:33 | 2023-10-25 14:56:41 | 28 min 8 sec | management ¦ Setting Awal
6 | 2023-10-25 14:57:16 | 2023-10-25 14:58:11 | 55 sec | management ¦ Setting Awal
7 | 2023-10-25 14:58:21 | 2023-10-25 14:58:56 | 35 sec | management ¦ Setting Awal
8 | 2023-10-25 14:59:06 | 2023-10-25 14:59:51 | 45 sec | management ¦ Setting Awal
9 | 2023-10-25 15:54:47 | 2023-10-25 16:00:02 | 5 min 15 sec | management ¦ Bersih-bersih Area
10 | 2023-10-25 16:00:02 | 2023-10-25 18:00:02 | 120 min 0 sec | off ¦ Off Production
11 | 2023-10-25 18:00:02 | 2023-10-25 19:00:02 | 60 min 0 sec | off ¦ Off Production
12 | 2023-10-25 19:00:02 | 2023-10-26 00:00:02 | 300 min 0 sec | off ¦ Off Production
13 | 2023-10-26 00:00:02 | 2023-10-26 07:00:01 | 419 min 59 sec | off ¦ Off Production
14 | 2023-10-26 07:00:01 | 2023-10-26 07:36:12 | 36 min 11 sec | waste ¦ Trouble Cutting ¦ Oli Hydrolic Cutting Bocor
15 | 2023-10-26 07:36:42 | 2023-10-26 07:37:02 | 20 sec | management ¦ System Error
16 | 2023-10-26 07:37:12 | 2023-10-26 07:37:42 | 30 sec | management ¦ System Error
17 | 2023-10-26 07:37:52 | 2023-10-26 07:42:27 | 4 min 35 sec | waste ¦ Trouble Drawing ¦ Gosok Slide/Jaw
18 | 2023-10-26 08:50:03 | 2023-10-26 08:50:13 | 10 sec | management ¦ Setting Pergantian Coil/Material (Cutting Awal/akhir Coil)
19 | 2023-10-26 08:50:43 | 2023-10-26 08:51:28 | 45 sec | management ¦ Setting Pergantian Coil/Material (Cutting Awal/akhir Coil)
20 | 2023-10-26 08:51:58 | 2023-10-26 08:52:03 | 5 sec | management ¦ Setting Pergantian Coil/Material (Cutting Awal/akhir Coil)
21 | 2023-10-26 08:52:13 | 2023-10-26 08:52:18 | 5 sec | management ¦ Setting Pergantian Coil/Material (Cutting Awal/akhir Coil)
22 | 2023-10-26 08:52:28 | 2023-10-26 08:53:23 | 55 sec | management ¦ Setting Pergantian Coil/Material (Cutting Awal/akhir Coil)
23 | 2023-10-26 08:53:38 | 2023-10-26 08:53:58 | 20 sec | management ¦ Setting Pergantian Coil/Material (Cutting Awal/akhir Coil)
24 | 2023-10-26 08:54:30 | 2023-10-26 09:07:54 | 13 min 24 sec | management ¦ Pointing / Roll / Bubut/Sambung Coil
25 | 2023-10-26 09:08:09 | 2023-10-26 09:08:14 | 5 sec | management ¦ System Error
26 | 2023-10-26 11:04:48 | 2023-10-26 11:05:53 | 1 min 5 sec | management ¦ Setting Pergantian Coil/Material (Cutting Awal/akhir Coil)
27 | 2023-10-26 11:12:48 | 2023-10-26 11:13:34 | 46 sec | management ¦ Setting Pergantian Coil/Material (Cutting Awal/akhir Coil)
28 | 2023-10-26 11:13:48 | 2023-10-26 11:15:00 | 1 min 12 sec | management ¦ Pointing / Roll / Bubut/Sambung Coil
29 | 2023-10-26 11:15:19 | 2023-10-26 11:21:42 | 6 min 23 sec | management ¦ Pointing / Roll / Bubut/Sambung Coil
30 | 2023-10-26 11:23:04 | 2023-10-26 11:23:09 | 5 sec | management ¦ System Error
31 | 2023-10-26 11:26:20 | 2023-10-26 11:26:45 | 25 sec | management ¦ System Error
32 | 2023-10-26 11:29:10 | 2023-10-26 11:30:02 | 52 sec | management ¦ System Error
33 | 2023-10-26 11:30:03 | 2023-10-26 12:30:02 | 59 min 59 sec | off ¦ Istirahat
34 | 2023-10-26 12:30:02 | 2023-10-26 12:31:46 | 1 min 44 sec | management ¦ Setting Pergantian Coil/Material (Cutting Awal/akhir Coil)
35 | 2023-10-26 13:23:54 | 2023-10-26 14:30:30 | 66 min 36 sec | management ¦ System Error
36 | 2023-10-26 14:30:45 | 2023-10-26 14:31:15 | 30 sec | management ¦ Setting Pergantian Coil/Material (Cutting Awal/akhir Coil)
37 | 2023-10-26 14:31:35 | 2023-10-26 14:40:46 | 9 min 11 sec | management ¦ Pointing / Roll / Bubut/Sambung Coil
38 | 2023-10-26 14:43:16 | 2023-10-26 14:43:51 | 35 sec | management ¦ System Error
39 | 2023-10-26 14:44:01 | 2023-10-26 14:51:57 | 7 min 56 sec | waste ¦ Trouble Drawing ¦ Gosok Slide/Jaw
40 | 2023-10-26 15:58:38 | 2023-10-26 16:00:05 | 1 min 27 sec | management ¦ Bersih-bersih Area
41 | 2023-10-26 16:00:05 | 2023-10-26 18:00:02 | 119 min 57 sec | off ¦ Off Production
42 | 2023-10-26 18:00:02 | 2023-10-26 19:00:02 | 60 min 0 sec | off ¦ Off Production
43 | 2023-10-26 19:00:02 | 2023-10-27 00:00:02 | 300 min 0 sec | off ¦ Off Production
44 | 2023-10-27 00:00:03 | 2023-10-27 07:00:02 | 419 min 59 sec | off ¦ Off Production
45 | 2023-10-27 07:00:02 | 2023-10-27 07:10:45 | 10 min 43 sec | management ¦ Briefing
46 | 2023-10-27 07:11:15 | 2023-10-27 07:11:50 | 35 sec | management ¦ System Error
47 | 2023-10-27 07:12:25 | 2023-10-27 07:30:27 | 18 min 2 sec | management ¦ Pointing / Roll / Bubut/Sambung Coil
48 | 2023-10-27 07:30:42 | 2023-10-27 07:30:57 | 15 sec | management ¦ System Error
49 | 2023-10-27 07:31:12 | 2023-10-27 07:31:37 | 25 sec | management ¦ System Error
50 | 2023-10-27 07:32:07 | 2023-10-27 07:32:37 | 30 sec | management ¦ System Error
51 | 2023-10-27 07:33:57 | 2023-10-27 07:34:37 | 40 sec | management ¦ System Error
52 | 2023-10-27 07:45:38 | 2023-10-27 07:46:59 | 1 min 21 sec | management ¦ Cek Setting (Drawing-Cutting-Polishing) | cutting lepas
53 | 2023-10-27 08:31:07 | 2023-10-27 08:32:02 | 55 sec | management ¦ Setting Pergantian Coil/Material (Cutting Awal/akhir Coil)
54 | 2023-10-27 08:32:17 | 2023-10-27 08:32:32 | 15 sec | management ¦ Setting Pergantian Coil/Material (Cutting Awal/akhir Coil)
55 | 2023-10-27 08:32:57 | 2023-10-27 08:33:42 | 45 sec | management ¦ Setting Pergantian Coil/Material (Cutting Awal/akhir Coil)