## Workorder Data
WO Number: | WO/2023/02826
Production Plan: | 10 | Performance: | 8.18 %
Process duration: | 4001 | Availability: | 100 %
|  | Quality: | -50 %
Total Production: | 30
Good: | 12 | OEE: | -4.09 %
Not Good: | 18
Total Downtime: | 2 Days 18 Hours 5 Mins 48 Secs
Management: | 2 Hours 49 Mins 23 Secs
Waste: | 0 sec
Created By: | Gertraud Ottomar | Processed By: | Kriemhilde Alina
Created At: | 2023-10-20 14:08:10 | Start Time: | 2023-10-20 14:28:44
Edited By: | Gertraud Ottomar | End Time: | 2023-10-23 09:09:53
Edited At: | 2023-10-23 09:09:52
Supplier: | Ziemann and Sons | Customer: | Grenier S.A.
Grade: | S30C | Straightness Std: | 0.02/200mm
Diameter: | 12 | size: | 10.07 X 4000
QTY (Kg): | 25 | Tolerance: | (+0.02 , -0.02)
QTY (Coil): | 1 | Reduction Rate: | 29.58
QTY (Bundle): | 4 | Shape: | Round
|  | QTY (Kg): | 25
Remarks: | (NEW ITEM - SAMPLE) (*Second Proses , *Sisa coil disimpan kembali) | QTY (Pcs): | 10
|  | Chamfer: | No
|  | Color: | YELLOW (108)-- 2 Sisi
|  | Machine: | MC-002

## Production Report
Bundle No: | 1 | Bundle No: | 2
Coil No: | 1 | Coil No: | 1
Coil Weight: | 25 | Coil Weight: | 25
No. Leburan: | E22307058XA-G2314277-5 | No. Leburan: | E22307058XA-G2314277-5
Area: | Bahan Baku | Area: | Bahan Baku
Dies Number: | C-10.050(20)-11TF | Dies Number: | C-10.050(20)-11TF
Diameter Ujung: | 10.029 | Diameter Ujung: | 10.029
Diameter Tengah: | 10.075 | Diameter Tengah: | 10.075
Diameter Ekor: | 10.03 | Diameter Ekor: | 10.029
Kelurusan Aktual: | 0 | Kelurusan Aktual: | 0
Panjang Aktual: | 4010 | Panjang Aktual: | 3005
Berat FG: | 30 | Berat FG: | 45
QTY (Pcs): | 12 | QTY (Pcs): | 18
Judgement: | GOOD | Judgement: | NOT GOOD
Visual: | OK | Visual: | IL
Created By: | Kriemhilde Alina | Created By: | Kriemhilde Alina
Created At: | 2023-10-23 09:07:49 | Created At: | 2023-10-23 09:08:59
Edited By: |  | Edited By:
Edited At: |  | Edited At: | 2023-10-23 09:08:59
Bundle No: | 3 | Bundle No: | 4
Coil No: | 1 | Coil No: | 1
Coil Weight: | 25 | Coil Weight: | 25
No. Leburan: | E22307058XA-G2314277-5 | No. Leburan: | E22307058XA-G2314277-5
Area: | Bahan Baku | Area: | Bahan Baku
Dies Number: | 0 | Dies Number: | 0
Diameter Ujung: | 0 | Diameter Ujung: | 0
Diameter Tengah: | 0 | Diameter Tengah: | 0
Diameter Ekor: | 0 | Diameter Ekor: | 0
Kelurusan Aktual: | 0 | Kelurusan Aktual: | 0
Panjang Aktual: | 0 | Panjang Aktual: | 0
Berat FG: | 0 | Berat FG: | 0
QTY (Pcs): | 0 | QTY (Pcs): | 0
Judgement: | WASTE | Judgement: | WASTE
Visual: |  | Visual:
Created By: | Kriemhilde Alina | Created By: | Kriemhilde Alina
Created At: | 2023-10-23 09:09:29 | Created At: | 2023-10-23 09:09:47
Edited By: |  | Edited By:
Edited At: |  | Edited At: | 2023-10-23 09:09:47

## Downtime Record
No. | Start | End | Duration | Reason | Remarks
1 | 2023-10-20 14:28:44 | 2023-10-20 15:14:29 | 45 min 45 sec | management ¦ Setting Awal
2 | 2023-10-20 15:16:14 | 2023-10-20 15:17:05 | 51 sec | management ¦ Cek Setting (Drawing-Cutting-Polishing)
3 | 2023-10-20 15:17:10 | 2023-10-20 15:17:15 | 5 sec | management ¦ Cek Setting (Drawing-Cutting-Polishing)
4 | 2023-10-20 15:17:25 | 2023-10-20 15:17:50 | 25 sec | management ¦ Cek Setting (Drawing-Cutting-Polishing)
5 | 2023-10-20 15:18:05 | 2023-10-20 15:18:15 | 10 sec | management ¦ System Error
6 | 2023-10-20 15:18:20 | 2023-10-20 15:18:25 | 5 sec | management ¦ System Error
7 | 2023-10-20 15:18:35 | 2023-10-20 15:19:05 | 30 sec | management ¦ Cek Setting (Drawing-Cutting-Polishing)
8 | 2023-10-20 15:19:20 | 2023-10-20 15:20:05 | 45 sec | management ¦ Cek Setting (Drawing-Cutting-Polishing)
9 | 2023-10-20 15:20:30 | 2023-10-20 15:21:05 | 35 sec | management ¦ Cek Setting (Drawing-Cutting-Polishing)
10 | 2023-10-20 15:21:20 | 2023-10-20 15:21:30 | 10 sec | management ¦ System Error
11 | 2023-10-20 15:21:55 | 2023-10-20 15:22:20 | 25 sec | management ¦ System Error
12 | 2023-10-20 15:22:30 | 2023-10-20 15:22:55 | 25 sec | management ¦ System Error
13 | 2023-10-20 15:23:20 | 2023-10-20 15:34:16 | 10 min 56 sec | management ¦ Setting Awal
14 | 2023-10-20 15:34:36 | 2023-10-20 15:35:21 | 45 sec | management ¦ System Error
15 | 2023-10-20 15:35:26 | 2023-10-20 15:40:32 | 5 min 6 sec | management ¦ Setting Awal
16 | 2023-10-20 15:40:37 | 2023-10-20 15:40:57 | 20 sec | management ¦ System Error
17 | 2023-10-20 15:41:02 | 2023-10-20 15:42:12 | 1 min 10 sec | management ¦ System Error
18 | 2023-10-20 15:42:22 | 2023-10-20 16:00:02 | 17 min 40 sec | off ¦ Off Production | bersih- bersih area
19 | 2023-10-20 16:00:02 | 2023-10-20 16:09:34 | 9 min 32 sec | off ¦ Off Production
20 | 2023-10-20 16:10:29 | 2023-10-20 16:10:59 | 30 sec | off ¦ Off Production
21 | 2023-10-20 16:11:19 | 2023-10-20 18:00:02 | 108 min 43 sec | off ¦ Off Production
22 | 2023-10-20 18:00:02 | 2023-10-20 19:00:01 | 59 min 59 sec | off ¦ Off Production
23 | 2023-10-20 19:00:01 | 2023-10-21 00:00:02 | 300 min 1 sec | off ¦ Off Production
24 | 2023-10-21 00:00:02 | 2023-10-21 07:00:02 | 420 min 0 sec | off ¦ Off Production
25 | 2023-10-21 07:00:02 | 2023-10-21 11:30:02 | 270 min 0 sec | off ¦ Off Production
26 | 2023-10-21 11:30:02 | 2023-10-21 12:30:02 | 60 min 0 sec | off ¦ Off Production
27 | 2023-10-21 12:30:02 | 2023-10-21 16:00:02 | 210 min 0 sec | off ¦ Off Production
28 | 2023-10-21 16:00:02 | 2023-10-21 18:00:02 | 120 min 0 sec | off ¦ Off Production
29 | 2023-10-21 18:00:02 | 2023-10-21 19:00:02 | 60 min 0 sec | off ¦ Off Production
30 | 2023-10-21 19:00:02 | 2023-10-22 00:00:02 | 300 min 0 sec | off ¦ Off Production
31 | 2023-10-22 00:00:02 | 2023-10-22 07:00:02 | 420 min 0 sec | off ¦ Off Production
32 | 2023-10-22 07:00:02 | 2023-10-22 11:30:02 | 270 min 0 sec | off ¦ Off Production
33 | 2023-10-22 11:30:02 | 2023-10-22 12:30:02 | 60 min 0 sec | off ¦ Off Production
34 | 2023-10-22 12:30:02 | 2023-10-22 16:00:02 | 210 min 0 sec | off ¦ Off Production
35 | 2023-10-22 16:00:02 | 2023-10-22 18:00:01 | 119 min 59 sec | off ¦ Off Production
36 | 2023-10-22 18:00:01 | 2023-10-22 19:00:02 | 60 min 1 sec | off ¦ Off Production
37 | 2023-10-22 19:00:02 | 2023-10-23 00:00:02 | 300 min 0 sec | off ¦ Off Production
38 | 2023-10-23 00:00:02 | 2023-10-23 07:00:02 | 420 min 0 sec | off ¦ Off Production
39 | 2023-10-23 07:00:02 | 2023-10-23 07:21:25 | 21 min 23 sec | management ¦ Briefing | cek mesin & cek shot blast
40 | 2023-10-23 07:21:45 | 2023-10-23 07:22:05 | 20 sec | management ¦ Cek Setting (Drawing-Cutting-Polishing)
41 | 2023-10-23 07:22:20 | 2023-10-23 07:25:01 | 2 min 41 sec | management ¦ Setting Awal
42 | 2023-10-23 07:25:27 | 2023-10-23 07:25:46 | 19 sec | management ¦ System Error
43 | 2023-10-23 07:26:06 | 2023-10-23 07:26:26 | 20 sec | management ¦ System Error
44 | 2023-10-23 07:28:06 | 2023-10-23 07:28:21 | 15 sec | management ¦ System Error
45 | 2023-10-23 07:29:01 | 2023-10-23 07:29:26 | 25 sec | management ¦ System Error
46 | 2023-10-23 07:30:21 | 2023-10-23 07:45:57 | 15 min 36 sec | management ¦ Setting Awal
47 | 2023-10-23 07:46:52 | 2023-10-23 07:58:33 | 11 min 41 sec | management ¦ Setting Awal
48 | 2023-10-23 07:58:48 | 2023-10-23 08:44:23 | 45 min 35 sec | management ¦ Setting Awal
49 | 2023-10-23 08:44:38 | 2023-10-23 08:44:58 | 20 sec | management ¦ System Error
50 | 2023-10-23 08:46:48 | 2023-10-23 08:47:58 | 1 min 10 sec | management ¦ System Error
51 | 2023-10-23 08:50:28 | 2023-10-23 08:51:18 | 50 sec | management ¦ System Error