## Workorder Data
WO Number: | WO/2023/02827
Production Plan: | 3541 | Performance: | 80.38 %
Process duration: | 1181 | Availability: | 100 %
|  | Quality: | 100 %
Total Production: | 3505
Good: | 3505 | OEE: | 80.38 %
Not Good: | 0
Total Downtime: | 16 Hours 8 Mins 18 Secs
Management: | 1 Hours 8 Mins 18 Secs
Waste: | 0 sec
Created By: | Gertraud Ottomar | Processed By: | Liesa Ralph
Created At: | 2023-10-12 11:38:21 | Start Time: | 2023-10-17 13:20:18
Edited By: |  | End Time: | 2023-10-18 09:01:35
Edited At:
Supplier: | Kris-Marvin | Customer: | Nadeau
Grade: | 1215MS | Straightness Std: | 0.05/400mm
Diameter: | 7 | size: | 5.98 X 2500
QTY (Kg): | 1952 | Tolerance: | (+0 , -0.02)
QTY (Coil): | 1 | Reduction Rate: | 27.02
QTY (Bundle): | 5 | Shape: | Round
|  | QTY (Kg): | 1000
Remarks: |  | QTY (Pcs): | 1814
|  | Chamfer: | Yes
|  | Color: | SKY BLUE (111)
|  | Machine: | MC-001

## Production Report
Bundle No: | 1 | Bundle No: | 2
Coil No: | 1 | Coil No: | 1
Coil Weight: | 1952 | Coil Weight: | 1952
No. Leburan: | 2HR20-V0032-1-003 | No. Leburan: | 2HR20-V0032-1-003
Area: | A | Area: | A
Dies Number: | C-05.990(-0.05)-01-WC | Dies Number: | C-05.990(-0.05)-01-WC
Diameter Ujung: | 5.966 | Diameter Ujung: | 45.97
Diameter Tengah: | 5.975 | Diameter Tengah: | 5.975
Diameter Ekor: | 5.97 | Diameter Ekor: | 5.969
Kelurusan Aktual: | 0.05/400 | Kelurusan Aktual: | 0.05/400
Panjang Aktual: | 2520 | Panjang Aktual: | 2520
Berat FG: | 500 | Berat FG: | 1000
QTY (Pcs): | 907 | QTY (Pcs): | 1814
Judgement: | GOOD | Judgement: | GOOD
Visual: | TS/OK | Visual: | OK
Created By: | Liesa Ralph | Created By: | Liesa Ralph
Created At: | 2023-10-17 15:17:25 | Created At: | 2023-10-18 08:08:18
Edited By: |  | Edited By:
Edited At: |  | Edited At: | 2023-10-18 08:08:18
Bundle No: | 3 | Bundle No: | 4
Coil No: | 1 | Coil No: | 1
Coil Weight: | 1952 | Coil Weight: | 1952
No. Leburan: | 2HR20-V0032-1-003 | No. Leburan: | 2HR20-V0032-1-003
Area: | A | Area: | A
Dies Number: | C-05.990(-0.05)-01-WC | Dies Number: | 0
Diameter Ujung: | 5.968 | Diameter Ujung: | 0
Diameter Tengah: | 5.977 | Diameter Tengah: | 0
Diameter Ekor: | 5.97 | Diameter Ekor: | 0
Kelurusan Aktual: | 0.05/400 | Kelurusan Aktual: | 0
Panjang Aktual: | 2515 | Panjang Aktual: | 0
Berat FG: | 432 | Berat FG: | 0
QTY (Pcs): | 784 | QTY (Pcs): | 0
Judgement: | GOOD | Judgement: | WASTE
Visual: | OK | Visual:
Created By: | Liesa Ralph | Created By: | Liesa Ralph
Created At: | 2023-10-18 09:00:20 | Created At: | 2023-10-18 09:00:46
Edited By: |  | Edited By:
Edited At: |  | Edited At: | 2023-10-18 09:00:46
Bundle No: | 5
Coil No: | 1
Coil Weight: | 1952
No. Leburan: | 2HR20-V0032-1-003
Area: | A
Dies Number: | 0
Diameter Ujung: | 0
Diameter Tengah: | 0
Diameter Ekor: | 0
Kelurusan Aktual: | 0
Panjang Aktual: | 0
Berat FG: | 0
QTY (Pcs): | 0
Judgement: | WASTE
Visual:
Created By: | Liesa Ralph
Created At: | 2023-10-18 09:00:57
Edited By:
Edited At:

## Downtime Record
No. | Start | End | Duration | Reason | Remarks
1 | 2023-10-17 13:20:18 | 2023-10-17 13:55:58 | 35 min 40 sec | management ¦ Setting Awal
2 | 2023-10-17 14:08:13 | 2023-10-17 14:08:20 | 7 sec | management ¦ System Error
3 | 2023-10-17 14:16:04 | 2023-10-17 14:16:10 | 6 sec | management ¦ System Error
4 | 2023-10-17 14:18:59 | 2023-10-17 14:19:05 | 6 sec | management ¦ System Error
5 | 2023-10-17 14:20:59 | 2023-10-17 14:21:05 | 6 sec | management ¦ System Error
6 | 2023-10-17 14:26:01 | 2023-10-17 14:26:05 | 4 sec | management ¦ System Error
7 | 2023-10-17 15:24:38 | 2023-10-17 15:24:42 | 4 sec | management ¦ System Error
8 | 2023-10-17 15:32:38 | 2023-10-17 15:32:42 | 4 sec | management ¦ System Error
9 | 2023-10-17 15:47:24 | 2023-10-17 16:00:02 | 12 min 38 sec | management ¦ Bersih-bersih Area
10 | 2023-10-17 16:00:02 | 2023-10-17 18:00:02 | 120 min 0 sec | off ¦ Off Production
11 | 2023-10-17 18:00:02 | 2023-10-17 19:00:02 | 60 min 0 sec | off ¦ Off Production
12 | 2023-10-17 19:00:02 | 2023-10-18 00:00:02 | 300 min 0 sec | off ¦ Off Production
13 | 2023-10-18 00:00:02 | 2023-10-18 07:00:02 | 420 min 0 sec | off ¦ Off Production
14 | 2023-10-18 07:00:02 | 2023-10-18 07:16:22 | 16 min 20 sec | management ¦ Briefing | Cek Mesin & cek shot blast
15 | 2023-10-18 07:17:29 | 2023-10-18 07:17:33 | 4 sec | management ¦ System Error
16 | 2023-10-18 07:18:03 | 2023-10-18 07:18:09 | 6 sec | management ¦ System Error
17 | 2023-10-18 07:20:30 | 2023-10-18 07:20:34 | 4 sec | management ¦ System Error
18 | 2023-10-18 07:44:07 | 2023-10-18 07:44:11 | 4 sec | management ¦ System Error
19 | 2023-10-18 07:48:32 | 2023-10-18 07:48:36 | 4 sec | management ¦ System Error
20 | 2023-10-18 07:48:56 | 2023-10-18 07:49:02 | 6 sec | management ¦ System Error
21 | 2023-10-18 07:52:07 | 2023-10-18 07:52:11 | 4 sec | management ¦ System Error
22 | 2023-10-18 08:06:25 | 2023-10-18 08:06:31 | 6 sec | management ¦ System Error
23 | 2023-10-18 08:08:05 | 2023-10-18 08:08:11 | 6 sec | management ¦ System Error
24 | 2023-10-18 08:12:56 | 2023-10-18 08:13:01 | 5 sec | management ¦ System Error
25 | 2023-10-18 08:14:21 | 2023-10-18 08:14:27 | 6 sec | management ¦ System Error
26 | 2023-10-18 08:15:07 | 2023-10-18 08:15:11 | 4 sec | management ¦ System Error
27 | 2023-10-18 08:16:22 | 2023-10-18 08:16:28 | 6 sec | management ¦ System Error
28 | 2023-10-18 08:18:06 | 2023-10-18 08:18:13 | 7 sec | management ¦ System Error
29 | 2023-10-18 08:23:29 | 2023-10-18 08:23:35 | 6 sec | management ¦ System Error
30 | 2023-10-18 08:34:06 | 2023-10-18 08:35:51 | 1 min 45 sec | management ¦ Setting Pergantian Coil/Material (Cutting Awal/akhir Coil)