## Workorder Data
WO Number: | WO/2023/02828
Production Plan: | 1527 | Performance: | 87.06 %
Process duration: | 103 | Availability: | 100 %
|  | Quality: | 100 %
Total Production: | 1529
Good: | 1529 | OEE: | 87.06 %
Not Good: | 0
Total Downtime: | 10 Mins 31 Secs
Management: | 10 min 31 sec
Waste: | 0 sec
Created By: | Gertraud Ottomar | Processed By: | Liesa Ralph
Created At: | 2023-10-12 11:47:07 | Start Time: | 2023-10-18 09:01:46
Edited By: | Gertraud Ottomar | End Time: | 2023-10-18 10:45:37
Edited At: | 2023-10-18 10:44:36
Supplier: | Lang, Prosacco and Schneider | Customer: | Dion et Fils
Grade: | S45C | Straightness Std: | 0.20/400mm
Diameter: | 7 | size: | 6 X 3000
QTY (Kg): | 1017 | Tolerance: | (+0 , -0.03)
QTY (Coil): | 1 | Reduction Rate: | 26.53
QTY (Bundle): | 5 | Shape: | Round
|  | QTY (Kg): | 500
Remarks: | (*Sisa bahan baku untuk WO/2023/02829) | QTY (Pcs): | 751
|  | Chamfer: | Yes
|  | Color: | MERAH MUDA ( PINK 8002)
|  | Machine: | MC-001

## Production Report
Bundle No: | 1 | Bundle No: | 2
Coil No: | 1 | Coil No: | 1
Coil Weight: | 1017 | Coil Weight: | 1017
No. Leburan: | D12304077EX-X42304862-001 | No. Leburan: | D12304077EX-X42304862-001
Area: | Bahan Baku | Area: | Bahan Baku
Dies Number: | C-06.000(-0.06)-09-WC | Dies Number: | C-06.000(-0.06)-09-WC
Diameter Ujung: | 5.972 | Diameter Ujung: | 5.973
Diameter Tengah: | 5.997 | Diameter Tengah: | 5.998
Diameter Ekor: | 5.975 | Diameter Ekor: | 5.975
Kelurusan Aktual: | 0.09/400 | Kelurusan Aktual: | 0.15/400
Panjang Aktual: | 3025 | Panjang Aktual: | 3020
Berat FG: | 500 | Berat FG: | 518
QTY (Pcs): | 751 | QTY (Pcs): | 778
Judgement: | GOOD | Judgement: | GOOD
Visual: | OK | Visual: | OK
Created By: | Liesa Ralph | Created By: | Liesa Ralph
Created At: | 2023-10-18 10:00:36 | Created At: | 2023-10-18 10:43:57
Edited By: |  | Edited By:
Edited At: |  | Edited At: | 2023-10-18 10:43:57
Bundle No: | 3 | Bundle No: | 4
Coil No: | 1 | Coil No: | 1
Coil Weight: | 1017 | Coil Weight: | 1017
No. Leburan: | D12304077EX-X42304862-001 | No. Leburan: | D12304077EX-X42304862-001
Area: | Bahan Baku | Area: | Bahan Baku
Dies Number: | 0 | Dies Number: | 0
Diameter Ujung: | 0 | Diameter Ujung: | 0
Diameter Tengah: | 0 | Diameter Tengah: | 0
Diameter Ekor: | 0 | Diameter Ekor: | 0
Kelurusan Aktual: | 0 | Kelurusan Aktual: | 0
Panjang Aktual: | 0 | Panjang Aktual: | 0
Berat FG: | 0 | Berat FG: | 0
QTY (Pcs): | 0 | QTY (Pcs): | 0
Judgement: | WASTE | Judgement: | WASTE
Visual: |  | Visual:
Created By: | Liesa Ralph | Created By: | Liesa Ralph
Created At: | 2023-10-18 10:44:25 | Created At: | 2023-10-18 10:44:37
Edited By: |  | Edited By:
Edited At: |  | Edited At: | 2023-10-18 10:44:37
Bundle No: | 5
Coil No: | 1
Coil Weight: | 1017
No. Leburan: | D12304077EX-X42304862-001
Area: | Bahan Baku
Dies Number: | 0
Diameter Ujung: | 0
Diameter Tengah: | 0
Diameter Ekor: | 0
Kelurusan Aktual: | 0
Panjang Aktual: | 0
Berat FG: | 0
QTY (Pcs): | 0
Judgement: | WASTE
Visual:
Created By: | Liesa Ralph
Created At: | 2023-10-18 10:44:49
Edited By:
Edited At:

## Downtime Record
No. | Start | End | Duration | Reason | Remarks
1 | 2023-10-18 09:01:46 | 2023-10-18 09:06:13 | 4 min 27 sec | management ¦ Setting Awal
2 | 2023-10-18 09:06:23 | 2023-10-18 09:06:43 | 20 sec | management ¦ Setting Awal
3 | 2023-10-18 09:06:53 | 2023-10-18 09:07:03 | 10 sec | management ¦ Setting Awal
4 | 2023-10-18 09:07:13 | 2023-10-18 09:07:23 | 10 sec | management ¦ Setting Awal
5 | 2023-10-18 09:07:33 | 2023-10-18 09:07:37 | 4 sec | management ¦ Setting Awal
6 | 2023-10-18 09:07:53 | 2023-10-18 09:08:03 | 10 sec | management ¦ System Error
7 | 2023-10-18 09:08:13 | 2023-10-18 09:08:23 | 10 sec | management ¦ Setting Awal
8 | 2023-10-18 09:08:37 | 2023-10-18 09:08:47 | 10 sec | management ¦ Setting Awal
9 | 2023-10-18 09:09:47 | 2023-10-18 09:11:24 | 1 min 37 sec | management ¦ Setting Awal
10 | 2023-10-18 09:11:44 | 2023-10-18 09:11:48 | 4 sec | management ¦ Setting Awal
11 | 2023-10-18 09:12:18 | 2023-10-18 09:13:04 | 46 sec | management ¦ Setting Awal
12 | 2023-10-18 09:58:58 | 2023-10-18 09:59:04 | 6 sec | management ¦ System Error
13 | 2023-10-18 09:59:49 | 2023-10-18 09:59:55 | 6 sec | management ¦ System Error
14 | 2023-10-18 10:32:42 | 2023-10-18 10:32:48 | 6 sec | management ¦ Setting Pergantian Coil/Material (Cutting Awal/akhir Coil)
15 | 2023-10-18 10:35:43 | 2023-10-18 10:35:53 | 10 sec | management ¦ Setting Pergantian Coil/Material (Cutting Awal/akhir Coil)
16 | 2023-10-18 10:36:03 | 2023-10-18 10:37:58 | 1 min 55 sec | management ¦ Setting Pergantian Coil/Material (Cutting Awal/akhir Coil)