## Workorder Data
WO Number: | WO/2023/02829
Production Plan: | 1384 | Performance: | 75.04 %
Process duration: | 192 | Availability: | 84.17 %
|  | Quality: | 100 %
Total Production: | 1347
Good: | 1347 | OEE: | 63.16 %
Not Good: | 0
Total Downtime: | 1 Hours 31 Mins 31 Secs
Management: | 11 min 58 sec
Waste: | 19 min 34 sec
Created By: | Gertraud Ottomar | Processed By: | Liesa Ralph
Created At: | 2023-10-12 11:52:02 | Start Time: | 2023-10-18 10:45:45
Edited By: |  | End Time: | 2023-10-18 13:57:57
Edited At:
Supplier: | Lang, Prosacco and Schneider | Customer: | Bernard S.A.S.
Grade: | S45C | Straightness Std: | 0.20 / 400mm
Diameter: | 7 | size: | 6.3 X 3000
QTY (Kg): | 1016 | Tolerance: | (+0 , -0.03)
QTY (Coil): | 1 | Reduction Rate: | 19
QTY (Bundle): | 5 | Shape: | Round
|  | QTY (Kg): | 500
Remarks: |  | QTY (Pcs): | 681
|  | Chamfer: | No
|  | Color: | MERAH MUDA ( PINK 8002)
|  | Machine: | MC-001

## Production Report
Bundle No: | 1 | Bundle No: | 2
Coil No: | 1 | Coil No: | 1
Coil Weight: | 1016 | Coil Weight: | 1016
No. Leburan: | D12304077EX-X42304862-001 | No. Leburan: | D12304077EX-X42304862-001
Area: | Bahan Baku | Area: | Bahan Baku
Dies Number: | C-06.300(-55)-05-TF | Dies Number: | C-06.300(-55)-05-TF
Diameter Ujung: | 6.273 | Diameter Ujung: | 6.275
Diameter Tengah: | 6.292 | Diameter Tengah: | 6.291
Diameter Ekor: | 6.276 | Diameter Ekor: | 6.275
Kelurusan Aktual: | 0.15/400 | Kelurusan Aktual: | 0.09/400
Panjang Aktual: | 3020 | Panjang Aktual: | 3020
Berat FG: | 500 | Berat FG: | 489
QTY (Pcs): | 681 | QTY (Pcs): | 666
Judgement: | GOOD | Judgement: | GOOD
Visual: | OK | Visual: | OK
Created By: | Liesa Ralph | Created By: | Liesa Ralph
Created At: | 2023-10-18 13:09:14 | Created At: | 2023-10-18 13:54:34
Edited By: |  | Edited By:
Edited At: |  | Edited At: | 2023-10-18 13:54:34
Bundle No: | 3 | Bundle No: | 4
Coil No: | 1 | Coil No: | 1
Coil Weight: | 1016 | Coil Weight: | 1016
No. Leburan: | D12304077EX-X42304862-001 | No. Leburan: | D12304077EX-X42304862-001
Area: | Bahan Baku | Area: | Bahan Baku
Dies Number: | 0 | Dies Number: | 0
Diameter Ujung: | 0 | Diameter Ujung: | 0
Diameter Tengah: | 0 | Diameter Tengah: | 0
Diameter Ekor: | 0 | Diameter Ekor: | 0
Kelurusan Aktual: | 0 | Kelurusan Aktual: | 0
Panjang Aktual: | 0 | Panjang Aktual: | 0
Berat FG: | 0 | Berat FG: | 0
QTY (Pcs): | 0 | QTY (Pcs): | 0
Judgement: | WASTE | Judgement: | WASTE
Visual: |  | Visual:
Created By: | Liesa Ralph | Created By: | Liesa Ralph
Created At: | 2023-10-18 13:54:57 | Created At: | 2023-10-18 13:55:07
Edited By: |  | Edited By:
Edited At: |  | Edited At: | 2023-10-18 13:55:07
Bundle No: | 5
Coil No: | 1
Coil Weight: | 1016
No. Leburan: | D12304077EX-X42304862-001
Area: | Bahan Baku
Dies Number: | 0
Diameter Ujung: | 0
Diameter Tengah: | 0
Diameter Ekor: | 0
Kelurusan Aktual: | 0
Panjang Aktual: | 0
Berat FG: | 0
QTY (Pcs): | 0
Judgement: | WASTE
Visual:
Created By: | Liesa Ralph
Created At: | 2023-10-18 13:55:50
Edited By:
Edited At:

## Downtime Record
No. | Start | End | Duration | Reason | Remarks
1 | 2023-10-18 10:45:45 | 2023-10-18 10:53:40 | 7 min 55 sec | management ¦ Setting Awal
2 | 2023-10-18 10:53:50 | 2023-10-18 10:53:55 | 5 sec | management ¦ Setting Awal
3 | 2023-10-18 10:54:11 | 2023-10-18 10:54:51 | 40 sec | management ¦ Setting Awal
4 | 2023-10-18 10:55:05 | 2023-10-18 10:56:35 | 1 min 30 sec | management ¦ Setting Awal
5 | 2023-10-18 10:57:16 | 2023-10-18 10:58:22 | 1 min 6 sec | management ¦ Setting Awal
6 | 2023-10-18 11:19:25 | 2023-10-18 11:19:29 | 4 sec | management ¦ System Error
7 | 2023-10-18 11:21:10 | 2023-10-18 11:30:02 | 8 min 52 sec | waste ¦ Setting Ulang (Drawing - Cutting - Polishing)
8 | 2023-10-18 11:30:02 | 2023-10-18 12:30:01 | 59 min 59 sec | off ¦ Istirahat
9 | 2023-10-18 12:30:01 | 2023-10-18 12:40:43 | 10 min 42 sec | waste ¦ Setting Ulang (Drawing - Cutting - Polishing)
10 | 2023-10-18 13:09:21 | 2023-10-18 13:09:25 | 4 sec | management ¦ System Error
11 | 2023-10-18 13:33:09 | 2023-10-18 13:33:13 | 4 sec | management ¦ System Error
12 | 2023-10-18 13:41:05 | 2023-10-18 13:41:31 | 26 sec | management ¦ System Error
13 | 2023-10-18 13:43:12 | 2023-10-18 13:43:16 | 4 sec | management ¦ System Error