## Workorder Data
WO Number: | WO/2023/02830
Production Plan: | 1904 | Performance: | 8.9 %
Process duration: | 1102 | Availability: | 98.9 %
|  | Quality: | 99.63 %
Total Production: | 1884
Good: | 1877 | OEE: | 8.77 %
Not Good: | 7
Total Downtime: | 27 Mins 12 Secs
Management: | 14 min 50 sec
Waste: | 12 min 22 sec
Created By: | Gertraud Ottomar | Processed By: | Alois Kasimir
Created At: | 2023-10-12 14:30:10 | Start Time: | 2023-10-16 15:30:11
Edited By: |  | End Time: | 2023-10-17 09:52:14
Edited At:
Supplier: | Kris-Marvin | Customer: | Bergeron SA
Grade: | SCM415H | Straightness Std: | 0.16/400mm
Diameter: | 9 | size: | 8.2 X 2700
QTY (Kg): | 2131 | Tolerance: | (+0 , -0.03)
QTY (Coil): | 1 | Reduction Rate: | 16.99
QTY (Bundle): | 7 | Shape: | Round
|  | QTY (Kg): | 500
Remarks: |  | QTY (Pcs): | 447
|  | Chamfer: | Yes
|  | Color: | UNGU (PURPLE 818)
|  | Machine: | MC-003

## Production Report
Bundle No: | 1 | Bundle No: | 2
Coil No: | 1 | Coil No: | 1
Coil Weight: | 2131 | Coil Weight: | 2131
No. Leburan: | E12303436XX-G2306906-1 | No. Leburan: | E12303436XX-G2306906-1
Area: | G | Area: | G
Dies Number: | C-08.200(-30)-4-TF | Dies Number: | C-08.200(-30)-4-TF
Diameter Ujung: | 8.168 | Diameter Ujung: | 8.168
Diameter Tengah: | 8.18 | Diameter Tengah: | 8.18
Diameter Ekor: | 8.17 | Diameter Ekor: | 8.17
Kelurusan Aktual: | 0.15/400 | Kelurusan Aktual: | 0.15/400
Panjang Aktual: | 2720 | Panjang Aktual: | 2720
Berat FG: | 500 | Berat FG: | 500
QTY (Pcs): | 447 | QTY (Pcs): | 447
Judgement: | GOOD | Judgement: | GOOD
Visual: | OK | Visual: | OK
Created By: | Alois Kasimir | Created By: | Alois Kasimir
Created At: | 2023-10-17 08:39:12 | Created At: | 2023-10-17 08:48:14
Edited By: |  | Edited By:
Edited At: |  | Edited At: | 2023-10-17 08:48:14
Bundle No: | 3 | Bundle No: | 4
Coil No: | 1 | Coil No: | 1
Coil Weight: | 2131 | Coil Weight: | 2131
No. Leburan: | E12303436XX-G2306906-1 | No. Leburan: | E12303436XX-G2306906-1
Area: | G | Area: | G
Dies Number: | C-08.200(-30)-4-TF | Dies Number: | C-08.200(-30)-4-TF
Diameter Ujung: | 8.168 | Diameter Ujung: | 8.168
Diameter Tengah: | 8.18 | Diameter Tengah: | 8.18
Diameter Ekor: | 8.17 | Diameter Ekor: | 8.17
Kelurusan Aktual: | 0.15/400 | Kelurusan Aktual: | 0.15/400
Panjang Aktual: | 2720 | Panjang Aktual: | 2720
Berat FG: | 500 | Berat FG: | 500
QTY (Pcs): | 447 | QTY (Pcs): | 447
Judgement: | GOOD | Judgement: | GOOD
Visual: | OK | Visual: | OK
Created By: | Alois Kasimir | Created By: | Alois Kasimir
Created At: | 2023-10-17 09:05:02 | Created At: | 2023-10-17 09:29:22
Edited By: |  | Edited By:
Edited At: |  | Edited At: | 2023-10-17 09:29:22
Bundle No: | 5 | Bundle No: | 6
Coil No: | 1 | Coil No: | 1
Coil Weight: | 2131 | Coil Weight: | 2131
No. Leburan: | E12303436XX-G2306906-1 | No. Leburan: | E12303436XX-G2306906-1
Area: | G | Area: | G
Dies Number: | C-08.200(-30)-4-TF | Dies Number: | C-08.200(-30)-4-TF
Diameter Ujung: | 8.17 | Diameter Ujung: | 8.168
Diameter Tengah: | 8.185 | Diameter Tengah: | 8.18
Diameter Ekor: | 8.168 | Diameter Ekor: | 8.168
Kelurusan Aktual: | 0.15/400 | Kelurusan Aktual: | 0.15/400
Panjang Aktual: | 2720 | Panjang Aktual: | 2720
Berat FG: | 108 | Berat FG: | 9
QTY (Pcs): | 89 | QTY (Pcs): | 7
Judgement: | GOOD | Judgement: | NOT GOOD
Visual: | OK | Visual: | PO
Created By: | Alois Kasimir | Created By: | Alois Kasimir
Created At: | 2023-10-17 09:50:44 | Created At: | 2023-10-17 09:51:51
Edited By: |  | Edited By:
Edited At: |  | Edited At: | 2023-10-17 09:51:51
Bundle No: | 7
Coil No: | 1
Coil Weight: | 2131
No. Leburan: | E12303436XX-G2306906-1
Area: | G
Dies Number: | 0
Diameter Ujung: | 0
Diameter Tengah: | 0
Diameter Ekor: | 0
Kelurusan Aktual: | 0
Panjang Aktual: | 0
Berat FG: | 0
QTY (Pcs): | 0
Judgement: | WASTE
Visual:
Created By: | Alois Kasimir
Created At: | 2023-10-17 09:52:08
Edited By:
Edited At:

## Downtime Record
No. | Start | End | Duration | Reason | Remarks
1 | 2023-10-17 07:41:51 | 2023-10-17 07:44:51 | 3 min 0 sec | management ¦ Setting Awal
2 | 2023-10-17 07:45:52 | 2023-10-17 07:48:50 | 2 min 58 sec | management ¦ Setting Awal
3 | 2023-10-17 07:49:50 | 2023-10-17 07:51:51 | 2 min 1 sec | management ¦ Setting Awal
4 | 2023-10-17 07:52:51 | 2023-10-17 07:55:52 | 3 min 1 sec | management ¦ Setting Awal
5 | 2023-10-17 08:04:51 | 2023-10-17 08:05:52 | 1 min 1 sec | management ¦ Setting Awal
6 | 2023-10-17 08:20:50 | 2023-10-17 08:21:51 | 1 min 1 sec | management ¦ Setting Awal
7 | 2023-10-17 08:24:51 | 2023-10-17 08:37:13 | 12 min 22 sec | waste ¦ Trouble Drawing ¦ Gosok Slide/Jaw
8 | 2023-10-17 08:47:15 | 2023-10-17 08:48:13 | 58 sec | management ¦ System Error
9 | 2023-10-17 09:03:17 | 2023-10-17 09:04:07 | 50 sec | management ¦ System Error