## Workorder Data
WO Number: | WO/2023/02832
Production Plan: | 966 | Performance: | 96.25 %
Process duration: | 93 | Availability: | 100 %
|  | Quality: | 100 %
Total Production: | 955
Good: | 955 | OEE: | 96.25 %
Not Good: | 0
Total Downtime: | 46 Mins 4 Secs
Management: | 46 min 4 sec
Waste: | 0 sec
Created By: | Gertraud Ottomar | Processed By: | Alois Kasimir
Created At: | 2023-10-12 16:41:58 | Start Time: | 2023-10-13 07:58:28
Edited By: |  | End Time: | 2023-10-13 09:31:57
Edited At:
Supplier: | Lang, Prosacco and Schneider | Customer: | Therrien Tremblay S.A.
Grade: | 1215MS | Straightness Std: | 0.16/400mm
Diameter: | 12 | size: | 10.5 X 3000
QTY (Kg): | 1969 | Tolerance: | (+0 , -0.04)
QTY (Coil): | 1 | Reduction Rate: | 23.44
QTY (Bundle): | 7 | Shape: | Round
|  | QTY (Kg): | 500
Remarks: |  | QTY (Pcs): | 245
|  | Chamfer: | Yes
|  | Color: | KUNING (YELLOW 108)
|  | Machine: | MC-003

## Production Report
Bundle No: | 1 | Bundle No: | 2
Coil No: | 1 | Coil No: | 1
Coil Weight: | 1969 | Coil Weight: | 1969
No. Leburan: | D22303111X3-X12304560-004 | No. Leburan: | D22303111X3-X12304560-004
Area: | F | Area: | F
Dies Number: | C-10.500(-20)-4-tf | Dies Number: | C-10.500(-20)-4-tf
Diameter Ujung: | 10.478 | Diameter Ujung: | 10.475
Diameter Tengah: | 10.485 | Diameter Tengah: | 10.489
Diameter Ekor: | 10.477 | Diameter Ekor: | 10.475
Kelurusan Aktual: | 0.08/400 | Kelurusan Aktual: | 0.08/400
Panjang Aktual: | 3020 | Panjang Aktual: | 3020
Berat FG: | 500 | Berat FG: | 500
QTY (Pcs): | 245 | QTY (Pcs): | 248
Judgement: | GOOD | Judgement: | GOOD
Visual: | OK | Visual: | OK
Created By: | Alois Kasimir | Created By: | Alois Kasimir
Created At: | 2023-10-13 08:47:57 | Created At: | 2023-10-13 09:04:51
Edited By: |  | Edited By:
Edited At: |  | Edited At: | 2023-10-13 09:04:51
Bundle No: | 3 | Bundle No: | 4
Coil No: | 1 | Coil No: | 1
Coil Weight: | 1969 | Coil Weight: | 1969
No. Leburan: | D22303111X3-X12304560-004 | No. Leburan: | D22303111X3-X12304560-004
Area: | F | Area: | F
Dies Number: | C-10.500(-20)-4-tf | Dies Number: | C-10.500(-20)-4-tf
Diameter Ujung: | 10.468 | Diameter Ujung: | 10.47
Diameter Tengah: | 10.48 | Diameter Tengah: | 10.48
Diameter Ekor: | 10.475 | Diameter Ekor: | 10.47
Kelurusan Aktual: | 0.15/400 | Kelurusan Aktual: | 0.15/400
Panjang Aktual: | 3020 | Panjang Aktual: | 3020
Berat FG: | 500 | Berat FG: | 444
QTY (Pcs): | 245 | QTY (Pcs): | 217
Judgement: | GOOD | Judgement: | GOOD
Visual: | OK | Visual: | OK
Created By: | Alois Kasimir | Created By: | Alois Kasimir
Created At: | 2023-10-13 09:16:49 | Created At: | 2023-10-13 09:29:47
Edited By: |  | Edited By:
Edited At: |  | Edited At: | 2023-10-13 09:29:47
Bundle No: | 5 | Bundle No: | 6
Coil No: | 1 | Coil No: | 1
Coil Weight: | 1969 | Coil Weight: | 1969
No. Leburan: | D22303111X3-X12304560-004 | No. Leburan: | D22303111X3-X12304560-004
Area: | F | Area: | F
Dies Number: | 0 | Dies Number: | 0
Diameter Ujung: | 0 | Diameter Ujung: | 0
Diameter Tengah: | 0 | Diameter Tengah: | 0
Diameter Ekor: | 0 | Diameter Ekor: | 0
Kelurusan Aktual: | 0 | Kelurusan Aktual: | 0
Panjang Aktual: | 0 | Panjang Aktual: | 0
Berat FG: | 0 | Berat FG: | 0
QTY (Pcs): | 0 | QTY (Pcs): | 0
Judgement: | WASTE | Judgement: | WASTE
Visual: |  | Visual:
Created By: | Alois Kasimir | Created By: | Alois Kasimir
Created At: | 2023-10-13 09:31:02 | Created At: | 2023-10-13 09:31:17
Edited By: |  | Edited By:
Edited At: |  | Edited At: | 2023-10-13 09:31:17
Bundle No: | 7
Coil No: | 1
Coil Weight: | 1969
No. Leburan: | D22303111X3-X12304560-004
Area: | F
Dies Number: | 0
Diameter Ujung: | 0
Diameter Tengah: | 0
Diameter Ekor: | 0
Kelurusan Aktual: | 0
Panjang Aktual: | 0
Berat FG: | 0
QTY (Pcs): | 0
Judgement: | WASTE
Visual:
Created By: | Alois Kasimir
Created At: | 2023-10-13 09:31:51
Edited By:
Edited At:

## Downtime Record
No. | Start | End | Duration | Reason | Remarks
1 | 2023-10-13 07:58:28 | 2023-10-13 08:39:34 | 41 min 6 sec | management ¦ Setting Awal
2 | 2023-10-13 08:40:34 | 2023-10-13 08:41:35 | 1 min 1 sec | management ¦ Setting Awal
3 | 2023-10-13 08:45:36 | 2023-10-13 08:46:36 | 1 min 0 sec | management ¦ Setting Awal
4 | 2023-10-13 09:01:36 | 2023-10-13 09:02:34 | 58 sec | management ¦ System Error
5 | 2023-10-13 09:06:35 | 2023-10-13 09:07:36 | 1 min 1 sec | management ¦ Setting Awal
6 | 2023-10-13 09:20:37 | 2023-10-13 09:21:35 | 58 sec | management ¦ Setting Awal