## Workorder Data
WO Number: | WO/2023/02849
Production Plan: | 625 | Performance: | 72.63 %
Process duration: | 178 | Availability: | 100 %
|  | Quality: | 98.17 %
Total Production: | 613
Good: | 602 | OEE: | 71.3 %
Not Good: | 11
Total Downtime: | 1 Hours 57 Mins 45 Secs
Management: | 57 min 45 sec
Waste: | 0 sec
Created By: | Gertraud Ottomar | Processed By: | Kriemhilde Alina
Created At: | 2023-10-13 15:49:08 | Start Time: | 2023-10-16 10:31:32
Edited By: |  | End Time: | 2023-10-16 13:29:46
Edited At:
Supplier: | Parisian, Murray and Wisozk | Customer: | Giguère
Grade: | SAE9254 | Straightness Std: | 2/1000mm
Diameter: | 16 | size: | 14.5 X 2485
QTY (Kg): | 2014 | Tolerance: | (+0.08 , -0.08)
QTY (Coil): | 1 | Reduction Rate: | 17.87
QTY (Bundle): | 5 | Shape: | Round
|  | QTY (Kg): | 1000
Remarks: | (*Note toleransi panjang +/- 12mm , *Qty per bundle 800-1100 Kg) | QTY (Pcs): | 310
|  | Chamfer: | No
|  | Color: | TANPA PEWARNAAN
|  | Machine: | MC-002

## Production Report
Bundle No: | 1 | Bundle No: | 2
Coil No: | 1 | Coil No: | 1
Coil Weight: | 2014 | Coil Weight: | 2014
No. Leburan: | 2323925-D112370237001 | No. Leburan: | 2323925-D112370237001
Area: | Bahan Baku | Area: | Bahan Baku
Dies Number: | C-14.500(80)-09-TF | Dies Number: | C-14.500(80)-09-TF
Diameter Ujung: | 14.459 | Diameter Ujung: | 14.458
Diameter Tengah: | 14.525 | Diameter Tengah: | 14.52
Diameter Ekor: | 14.458 | Diameter Ekor: | 14.459
Kelurusan Aktual: | 0.900/1000 | Kelurusan Aktual: | 0.900/1000
Panjang Aktual: | 2485 | Panjang Aktual: | 2484
Berat FG: | 848 | Berat FG: | 1094
QTY (Pcs): | 263 | QTY (Pcs): | 339
Judgement: | GOOD | Judgement: | GOOD
Visual: | OK | Visual: | OK
Created By: | Kriemhilde Alina | Created By: | Kriemhilde Alina
Created At: | 2023-10-16 12:54:56 | Created At: | 2023-10-16 13:28:07
Edited By: |  | Edited By:
Edited At: |  | Edited At: | 2023-10-16 13:28:07
Bundle No: | 3 | Bundle No: | 4
Coil No: | 1 | Coil No: | 1
Coil Weight: | 2014 | Coil Weight: | 2014
No. Leburan: | 2323925-D112370237001 | No. Leburan: | 2323925-D112370237001
Area: | Bahan Baku | Area: | Bahan Baku
Dies Number: | C-14.500(80)-09-TF | Dies Number: | 0
Diameter Ujung: | 14.45 | Diameter Ujung: | 0
Diameter Tengah: | 14.49 | Diameter Tengah: | 0
Diameter Ekor: | 14.452 | Diameter Ekor: | 0
Kelurusan Aktual: | 0.900/1000 | Kelurusan Aktual: | 0
Panjang Aktual: | 2470 | Panjang Aktual: | 0
Berat FG: | 34 | Berat FG: | 0
QTY (Pcs): | 11 | QTY (Pcs): | 0
Judgement: | NOT GOOD | Judgement: | WASTE
Visual: | IL | Visual:
Created By: | Kriemhilde Alina | Created By: | Kriemhilde Alina
Created At: | 2023-10-16 13:29:07 | Created At: | 2023-10-16 13:29:23
Edited By: |  | Edited By:
Edited At: |  | Edited At: | 2023-10-16 13:29:23
Bundle No: | 5
Coil No: | 1
Coil Weight: | 2014
No. Leburan: | 2323925-D112370237001
Area: | Bahan Baku
Dies Number: | 0
Diameter Ujung: | 0
Diameter Tengah: | 0
Diameter Ekor: | 0
Kelurusan Aktual: | 0
Panjang Aktual: | 0
Berat FG: | 0
QTY (Pcs): | 0
Judgement: | WASTE
Visual:
Created By: | Kriemhilde Alina
Created At: | 2023-10-16 13:29:38
Edited By:
Edited At:

## Downtime Record
No. | Start | End | Duration | Reason | Remarks
1 | 2023-10-16 10:31:32 | 2023-10-16 11:01:49 | 30 min 17 sec | management ¦ Pointing / Roll / Bubut/Sambung Coil
2 | 2023-10-16 11:02:29 | 2023-10-16 11:02:59 | 30 sec | management ¦ System Error
3 | 2023-10-16 11:03:14 | 2023-10-16 11:03:44 | 30 sec | management ¦ System Error
4 | 2023-10-16 11:04:19 | 2023-10-16 11:05:59 | 1 min 40 sec | management ¦ Setting Awal
5 | 2023-10-16 11:06:09 | 2023-10-16 11:06:50 | 41 sec | management ¦ System Error
6 | 2023-10-16 11:07:54 | 2023-10-16 11:12:30 | 4 min 36 sec | management ¦ Setting Awal
7 | 2023-10-16 11:13:15 | 2023-10-16 11:13:40 | 25 sec | management ¦ System Error
8 | 2023-10-16 11:13:55 | 2023-10-16 11:21:15 | 7 min 20 sec | management ¦ Setting Awal
9 | 2023-10-16 11:21:45 | 2023-10-16 11:22:56 | 1 min 11 sec | management ¦ System Error
10 | 2023-10-16 11:23:06 | 2023-10-16 11:25:46 | 2 min 40 sec | management ¦ Setting Awal
11 | 2023-10-16 11:26:01 | 2023-10-16 11:27:01 | 1 min 0 sec | management ¦ Setting Awal
12 | 2023-10-16 11:28:41 | 2023-10-16 11:30:02 | 1 min 21 sec | management ¦ Setting Awal
13 | 2023-10-16 11:30:02 | 2023-10-16 12:30:02 | 60 min 0 sec | off ¦ Istirahat
14 | 2023-10-16 12:30:02 | 2023-10-16 12:32:26 | 2 min 24 sec | management ¦ System Error
15 | 2023-10-16 13:14:15 | 2023-10-16 13:15:20 | 1 min 5 sec | management ¦ System Error
16 | 2023-10-16 13:16:00 | 2023-10-16 13:17:15 | 1 min 15 sec | management ¦ System Error
17 | 2023-10-16 13:17:30 | 2023-10-16 13:18:20 | 50 sec | management ¦ System Error