## Workorder Data
WO Number: | WO/2023/02862
Production Plan: | 382 | Performance: | 61.12 %
Process duration: | 182 | Availability: | 100 %
|  | Quality: | 98.38 %
Total Production: | 376
Good: | 370 | OEE: | 60.13 %
Not Good: | 6
Total Downtime: | 2 Hours 24 Mins 50 Secs
Management: | 30 min 2 sec
Waste: | 0 sec
Created By: | Gertraud Ottomar | Processed By: | Kriemhilde Alina
Created At: | 2023-10-16 16:35:16 | Start Time: | 2023-10-20 11:26:28
Edited By: |  | End Time: | 2023-10-20 14:28:30
Edited At:
Supplier: | Kris-Marvin | Customer: | Giguère
Grade: | SAE9254 | Straightness Std: | 2/1000mm
Diameter: | 16 | size: | 14.4 X 2185
QTY (Kg): | 1067 | Tolerance: | (+0.08 , -0.08)
QTY (Coil): | 1 | Reduction Rate: | 19
QTY (Bundle): | 4 | Shape: | Round
|  | QTY (Kg): | 1000
Remarks: | NEW ITEM (*Note toleransi panjang +/- 12mm , *Qty per bundle 800-1100 Kg) | QTY (Pcs): | 358
|  | Chamfer: | No
|  | Color: | TANPA PEWARNAAN
|  | Machine: | MC-002

## Production Report
Bundle No: | 1 | Bundle No: | 2
Coil No: | 1 | Coil No: | 1
Coil Weight: | 1067 | Coil Weight: | 1067
No. Leburan: | 1A278-C7866-1-002 | No. Leburan: | 1A278-C7866-1-002
Area: | C | Area: | C
Dies Number: | C-14.400(70)-01-WT | Dies Number: | C-14.400(70)-01-WT
Diameter Ujung: | 14.355 | Diameter Ujung: | 14.35
Diameter Tengah: | 14.43 | Diameter Tengah: | 14.42
Diameter Ekor: | 14.356 | Diameter Ekor: | 14.35
Kelurusan Aktual: | 0.900/1000 | Kelurusan Aktual: | 0.900/1000
Panjang Aktual: | 2185 | Panjang Aktual: | 2170
Berat FG: | 1035 | Berat FG: | 17
QTY (Pcs): | 370 | QTY (Pcs): | 6
Judgement: | GOOD | Judgement: | NOT GOOD
Visual: | OK | Visual: | IL
Created By: | Kriemhilde Alina | Created By: | Kriemhilde Alina
Created At: | 2023-10-20 14:27:16 | Created At: | 2023-10-20 14:27:50
Edited By: |  | Edited By:
Edited At: |  | Edited At: | 2023-10-20 14:27:50
Bundle No: | 3 | Bundle No: | 4
Coil No: | 1 | Coil No: | 1
Coil Weight: | 1067 | Coil Weight: | 1067
No. Leburan: | 1A278-C7866-1-002 | No. Leburan: | 1A278-C7866-1-002
Area: | C | Area: | C
Dies Number: | 0 | Dies Number: | 0
Diameter Ujung: | 0 | Diameter Ujung: | 0
Diameter Tengah: | 0 | Diameter Tengah: | 0
Diameter Ekor: | 0 | Diameter Ekor: | 0
Kelurusan Aktual: | 0 | Kelurusan Aktual: | 0
Panjang Aktual: | 0 | Panjang Aktual: | 0
Berat FG: | 0 | Berat FG: | 0
QTY (Pcs): | 0 | QTY (Pcs): | 0
Judgement: | WASTE | Judgement: | WASTE
Visual: |  | Visual:
Created By: | Kriemhilde Alina | Created By: | Kriemhilde Alina
Created At: | 2023-10-20 14:28:08 | Created At: | 2023-10-20 14:28:25
Edited By: |  | Edited By:
Edited At: |  | Edited At: | 2023-10-20 14:28:25

## Downtime Record
No. | Start | End | Duration | Reason | Remarks
1 | 2023-10-20 11:26:28 | 2023-10-20 11:30:02 | 3 min 34 sec | management ¦ Setting Awal
2 | 2023-10-20 11:30:02 | 2023-10-20 12:30:02 | 60 min 0 sec | off ¦ Istirahat
3 | 2023-10-20 12:30:02 | 2023-10-20 13:24:50 | 54 min 48 sec | off ¦ Istirahat | briefing 24 menit
4 | 2023-10-20 13:25:35 | 2023-10-20 13:29:00 | 3 min 25 sec | management ¦ Setting Awal
5 | 2023-10-20 13:29:05 | 2023-10-20 13:40:32 | 11 min 27 sec | management ¦ Setting Awal
6 | 2023-10-20 13:41:02 | 2023-10-20 13:41:47 | 45 sec | management ¦ Cek Setting (Drawing-Cutting-Polishing)
7 | 2023-10-20 13:42:02 | 2023-10-20 13:42:27 | 25 sec | management ¦ Cek Setting (Drawing-Cutting-Polishing)
8 | 2023-10-20 13:42:57 | 2023-10-20 13:43:22 | 25 sec | management ¦ Cek Setting (Drawing-Cutting-Polishing)
9 | 2023-10-20 13:44:12 | 2023-10-20 13:50:47 | 6 min 35 sec | management ¦ Setting Awal
10 | 2023-10-20 13:50:52 | 2023-10-20 13:51:02 | 10 sec | management ¦ Cek Setting (Drawing-Cutting-Polishing)
11 | 2023-10-20 13:51:32 | 2023-10-20 13:52:48 | 1 min 16 sec | management ¦ Cek Setting (Drawing-Cutting-Polishing)
12 | 2023-10-20 14:14:49 | 2023-10-20 14:15:24 | 35 sec | management ¦ Setting Pergantian Coil/Material (Cutting Awal/akhir Coil)
13 | 2023-10-20 14:16:00 | 2023-10-20 14:16:55 | 55 sec | management ¦ Setting Pergantian Coil/Material (Cutting Awal/akhir Coil)
14 | 2023-10-20 14:17:10 | 2023-10-20 14:17:40 | 30 sec | management ¦ Setting Pergantian Coil/Material (Cutting Awal/akhir Coil)