## Workorder Data
WO Number: | WO/2023/02866
Production Plan: | 1233 | Performance: | 131.54 %
Process duration: | 95 | Availability: | 100 %
|  | Quality: | 98.57 %
Total Production: | 1209
Good: | 1192 | OEE: | 100 %
Not Good: | 17
Total Downtime: | 47 Mins 20 Secs
Management: | 47 min 20 sec
Waste: | 0 sec
Created By: | Gertraud Ottomar | Processed By: | Alois Kasimir
Created At: | 2023-10-17 09:22:57 | Start Time: | 2023-10-18 08:58:27
Edited By: |  | End Time: | 2023-10-18 10:34:08
Edited At:
Supplier: | Daniel-Baumbach | Customer: | Thibault Fortin SARL
Grade: | SS400 | Straightness Std: | 0
Diameter: | 10 | size: | 9 X 3000
QTY (Kg): | 1847 | Tolerance: | (+0 , -0.03)
QTY (Coil): | 1 | Reduction Rate: | 19
QTY (Bundle): | 7 | Shape: | Round
|  | QTY (Kg): | 500
Remarks: |  | QTY (Pcs): | 334
|  | Chamfer: | No
|  | Color: | TANPA PEWARNAAN
|  | Machine: | MC-003

## Production Report
Bundle No: | 1 | Bundle No: | 2
Coil No: | 1 | Coil No: | 1
Coil Weight: | 1847 | Coil Weight: | 1847
No. Leburan: | 42112959-52112468-25 | No. Leburan: | 42112959-52112468-25
Area: | Bahan Baku | Area: | Bahan Baku
Dies Number: | C-09.000-(0,005)-19-TF | Dies Number: | C-09.000-(0,005)-19-TF
Diameter Ujung: | 8.983 | Diameter Ujung: | 8.982
Diameter Tengah: | 8.987 | Diameter Tengah: | 8.99
Diameter Ekor: | 8.98 | Diameter Ekor: | 8.981
Kelurusan Aktual: | 0 | Kelurusan Aktual: | 0
Panjang Aktual: | 3020 | Panjang Aktual: | 3020
Berat FG: | 500 | Berat FG: | 500
QTY (Pcs): | 334 | QTY (Pcs): | 334
Judgement: | GOOD | Judgement: | GOOD
Visual: | OK | Visual: | OK
Created By: | Alois Kasimir | Created By: | Alois Kasimir
Created At: | 2023-10-18 09:29:53 | Created At: | 2023-10-18 09:45:38
Edited By: |  | Edited By:
Edited At: |  | Edited At: | 2023-10-18 09:45:38
Bundle No: | 3 | Bundle No: | 4
Coil No: | 1 | Coil No: | 1
Coil Weight: | 1847 | Coil Weight: | 1847
No. Leburan: | 42112959-52112468-25 | No. Leburan: | 42112959-52112468-25
Area: | Bahan Baku | Area: | Bahan Baku
Dies Number: | C-09.000-(0,005)-19-TF | Dies Number: | C-09.000-(0,005)-19-TF
Diameter Ujung: | 8.984 | Diameter Ujung: | 8.983
Diameter Tengah: | 8.993 | Diameter Tengah: | 8.992
Diameter Ekor: | 8.983 | Diameter Ekor: | 8.982
Kelurusan Aktual: | 0 | Kelurusan Aktual: | 0
Panjang Aktual: | 3020 | Panjang Aktual: | 3020
Berat FG: | 500 | Berat FG: | 285
QTY (Pcs): | 334 | QTY (Pcs): | 190
Judgement: | GOOD | Judgement: | GOOD
Visual: | OK | Visual: | OK
Created By: | Alois Kasimir | Created By: | Alois Kasimir
Created At: | 2023-10-18 10:07:41 | Created At: | 2023-10-18 10:27:52
Edited By: |  | Edited By:
Edited At: |  | Edited At: | 2023-10-18 10:27:52
Bundle No: | 5 | Bundle No: | 6
Coil No: | 1 | Coil No: | 1
Coil Weight: | 1847 | Coil Weight: | 1847
No. Leburan: | 42112959-52112468-25 | No. Leburan: | 42112959-52112468-25
Area: | Bahan Baku | Area: | Bahan Baku
Dies Number: | C-09.000-(0,005)-19-TF | Dies Number: | 0
Diameter Ujung: | 8.982 | Diameter Ujung: | 0
Diameter Tengah: | 8.992 | Diameter Tengah: | 0
Diameter Ekor: | 8.981 | Diameter Ekor: | 0
Kelurusan Aktual: | 0 | Kelurusan Aktual: | 0
Panjang Aktual: | 3020 | Panjang Aktual: | 0
Berat FG: | 25 | Berat FG: | 0
QTY (Pcs): | 17 | QTY (Pcs): | 0
Judgement: | NOT GOOD | Judgement: | NOT GOOD
Visual: | PO | Visual: | RUSTY
Created By: | Alois Kasimir | Created By: | Alois Kasimir
Created At: | 2023-10-18 10:31:37 | Created At: | 2023-10-18 10:32:08
Edited By: |  | Edited By:
Edited At: |  | Edited At: | 2023-10-18 10:32:08
Bundle No: | 7
Coil No: | 1
Coil Weight: | 1847
No. Leburan: | 42112959-52112468-25
Area: | Bahan Baku
Dies Number: | 0
Diameter Ujung: | 0
Diameter Tengah: | 0
Diameter Ekor: | 0
Kelurusan Aktual: | 0
Panjang Aktual: | 0
Berat FG: | 0
QTY (Pcs): | 0
Judgement: | NOT GOOD
Visual: | RUSTY
Created By: | Alois Kasimir
Created At: | 2023-10-18 10:32:28
Edited By:
Edited At:

## Downtime Record
No. | Start | End | Duration | Reason | Remarks
1 | 2023-10-18 08:58:27 | 2023-10-18 09:01:46 | 3 min 19 sec | management ¦ Pointing / Roll / Bubut/Sambung Coil | awal jalan
2 | 2023-10-18 09:02:44 | 2023-10-18 09:03:45 | 1 min 1 sec | management ¦ System Error
3 | 2023-10-18 09:08:46 | 2023-10-18 09:09:46 | 1 min 0 sec | management ¦ Setting Awal | Setting Panjang
4 | 2023-10-18 09:19:46 | 2023-10-18 09:20:46 | 1 min 0 sec | management ¦ System Error
5 | 2023-10-18 09:39:46 | 2023-10-18 10:20:46 | 41 min 0 sec | management ¦ System Error