## Workorder Data
WO Number: | WO/2023/02873
Production Plan: | 10284 | Performance: | 113.29 %
Process duration: | 1560 | Availability: | 92.48 %
|  | Quality: | 98.4 %
Total Production: | 10206
Good: | 10045 | OEE: | 100 %
Not Good: | 161
Total Downtime: | 15 Hours 45 Mins 2 Secs
Management: | 5 Hours 54 Mins 43 Secs
Waste: | 50 min 21 sec
Created By: | Gertraud Ottomar | Processed By: | Alois Kasimir
Created At: | 2023-10-17 14:09:00 | Start Time: | 2023-10-19 08:57:00
Edited By: | Gertraud Ottomar | End Time: | 2023-10-20 10:57:38
Edited At: | 2023-10-20 10:57:11
Supplier: | Fay-Kihn | Customer: | Gingras
Grade: | SS400 | Straightness Std: | 0
Diameter: | 12 | size: | 10 X 4000
QTY (Kg): | 25362 | Tolerance: | (+0 , -0.03)
QTY (Coil): | 12 | Reduction Rate: | 30.56
QTY (Bundle): | 54 | Shape: | Round
|  | QTY (Kg): | 500
Remarks: |  | QTY (Pcs): | 203
|  | Chamfer: | No
|  | Color: | TANPA PEWARNAAN
|  | Machine: | MC-003

## Production Report
Bundle No: | 1 | Bundle No: | 2
Coil No: | 11 | Coil No: | 11
Coil Weight: | 2116 | Coil Weight: | 2116
No. Leburan: | 10.12.H.008-007 | No. Leburan: | 10.12.H.008-007
Area: | Bahan Baku | Area: | Bahan Baku
Dies Number: | C-10.000(-10)-20-TF | Dies Number: | C-10.000(-10)-20-TF
Diameter Ujung: | 9.986 | Diameter Ujung: | 9.986
Diameter Tengah: | 9.98 | Diameter Tengah: | 9.995
Diameter Ekor: | 9.976 | Diameter Ekor: | 9.976
Kelurusan Aktual: | 0 | Kelurusan Aktual: | 0
Panjang Aktual: | 4020 | Panjang Aktual: | 4020
Berat FG: | 501 | Berat FG: | 501
QTY (Pcs): | 203 | QTY (Pcs): | 203
Judgement: | GOOD | Judgement: | GOOD
Visual: | OK | Visual: | OK
Created By: | Alois Kasimir | Created By: | Alois Kasimir
Created At: | 2023-10-19 09:57:42 | Created At: | 2023-10-19 10:01:17
Edited By: |  | Edited By:
Edited At: |  | Edited At: | 2023-10-19 10:01:17
Bundle No: | 3 | Bundle No: | 4
Coil No: | 11 | Coil No: | 11
Coil Weight: | 2116 | Coil Weight: | 2116
No. Leburan: | 10.12.H.008-007 | No. Leburan: | 10.12.H.008-007
Area: | Bahan Baku | Area: | Bahan Baku
Dies Number: | C-10.000(-10)-20-TF | Dies Number: | C-10.000(-10)-20-TF
Diameter Ujung: | 9.986 | Diameter Ujung: | 9.986
Diameter Tengah: | 9.995 | Diameter Tengah: | 9.995
Diameter Ekor: | 9.976 | Diameter Ekor: | 9.976
Kelurusan Aktual: | 0 | Kelurusan Aktual: | 0
Panjang Aktual: | 4020 | Panjang Aktual: | 4020
Berat FG: | 501 | Berat FG: | 500
QTY (Pcs): | 203 | QTY (Pcs): | 203
Judgement: | GOOD | Judgement: | GOOD
Visual: | OK | Visual: | OK
Created By: | Alois Kasimir | Created By: | Alois Kasimir
Created At: | 2023-10-19 10:16:21 | Created At: | 2023-10-19 10:29:59
Edited By: |  | Edited By:
Edited At: |  | Edited At: | 2023-10-19 10:29:59
Bundle No: | 5 | Bundle No: | 6
Coil No: | 2 | Coil No: | 2
Coil Weight: | 2120 | Coil Weight: | 2120
No. Leburan: | 10.12.H.011-003 | No. Leburan: | 10.12.H.011-003
Area: | Bahan Baku | Area: | Bahan Baku
Dies Number: | C-10.000(-10)-20-TF | Dies Number: | C-10.000(-10)-20-TF
Diameter Ujung: | 9.977 | Diameter Ujung: | 9.986
Diameter Tengah: | 9.995 | Diameter Tengah: | 9.995
Diameter Ekor: | 9.976 | Diameter Ekor: | 9.984
Kelurusan Aktual: | 0 | Kelurusan Aktual: | 0
Panjang Aktual: | 4020 | Panjang Aktual: | 4020
Berat FG: | 500 | Berat FG: | 500
QTY (Pcs): | 203 | QTY (Pcs): | 203
Judgement: | GOOD | Judgement: | GOOD
Visual: | OK | Visual: | OK
Created By: | Alois Kasimir | Created By: | Alois Kasimir
Created At: | 2023-10-19 11:02:30 | Created At: | 2023-10-19 11:13:29
Edited By: |  | Edited By:
Edited At: |  | Edited At: | 2023-10-19 11:13:29
Bundle No: | 7 | Bundle No: | 8
Coil No: | 2 | Coil No: | 2
Coil Weight: | 2120 | Coil Weight: | 2120
No. Leburan: | 10.12.H.011-003 | No. Leburan: | 10.12.H.011-003
Area: | Bahan Baku | Area: | Bahan Baku
Dies Number: | C-10.000(-10)-20-TF | Dies Number: | C-10.000(-10)-20-TF
Diameter Ujung: | 9.986 | Diameter Ujung: | 9.986
Diameter Tengah: | 9.995 | Diameter Tengah: | 9.995
Diameter Ekor: | 9.985 | Diameter Ekor: | 9.976
Kelurusan Aktual: | 0 | Kelurusan Aktual: | 0
Panjang Aktual: | 4020 | Panjang Aktual: | 4020
Berat FG: | 500 | Berat FG: | 500
QTY (Pcs): | 203 | QTY (Pcs): | 203
Judgement: | GOOD | Judgement: | GOOD
Visual: | OK | Visual: | OK
Created By: | Alois Kasimir | Created By: | Alois Kasimir
Created At: | 2023-10-19 12:34:00 | Created At: | 2023-10-19 12:41:15
Edited By: |  | Edited By:
Edited At: |  | Edited At: | 2023-10-19 12:41:15
Bundle No: | 9 | Bundle No: | 10
Coil No: | 9 | Coil No: | 9
Coil Weight: | 2110 | Coil Weight: | 2110
No. Leburan: | 10.12.H.007-008 | No. Leburan: | 10.12.H.007-008
Area: | Bahan Baku | Area: | Bahan Baku
Dies Number: | C-10.000(-10)-20-TF | Dies Number: | C-10.000(-10)-20-TF
Diameter Ujung: | 9.986 | Diameter Ujung: | 9.977
Diameter Tengah: | 9.995 | Diameter Tengah: | 9.98
Diameter Ekor: | 9.99 | Diameter Ekor: | 9.976
Kelurusan Aktual: | 0 | Kelurusan Aktual: | 0
Panjang Aktual: | 4020 | Panjang Aktual: | 4020
Berat FG: | 500 | Berat FG: | 500
QTY (Pcs): | 203 | QTY (Pcs): | 203
Judgement: | GOOD | Judgement: | GOOD
Visual: | OK | Visual: | OK
Created By: | Alois Kasimir | Created By: | Alois Kasimir
Created At: | 2023-10-19 13:07:00 | Created At: | 2023-10-19 13:21:56
Edited By: |  | Edited By:
Edited At: |  | Edited At: | 2023-10-19 13:21:56
Bundle No: | 11 | Bundle No: | 12
Coil No: | 9 | Coil No: | 9
Coil Weight: | 2110 | Coil Weight: | 2110
No. Leburan: | 10.12.H.007-008 | No. Leburan: | 10.12.H.007-008
Area: | Bahan Baku | Area: | Bahan Baku
Dies Number: | C-10.000(-10)-20-TF | Dies Number: | C-10.000(-10)-20-TF
Diameter Ujung: | 9.986 | Diameter Ujung: | 9.986
Diameter Tengah: | 9.99 | Diameter Tengah: | 9.995
Diameter Ekor: | 9.984 | Diameter Ekor: | 9.976
Kelurusan Aktual: | 0 | Kelurusan Aktual: | 0
Panjang Aktual: | 4020 | Panjang Aktual: | 4020
Berat FG: | 500 | Berat FG: | 500
QTY (Pcs): | 203 | QTY (Pcs): | 203
Judgement: | GOOD | Judgement: | GOOD
Visual: | OK | Visual: | OK
Created By: | Alois Kasimir | Created By: | Alois Kasimir
Created At: | 2023-10-19 13:33:15 | Created At: | 2023-10-19 14:00:42
Edited By: |  | Edited By:
Edited At: |  | Edited At: | 2023-10-19 14:00:42
Bundle No: | 13 | Bundle No: | 14
Coil No: | 8 | Coil No: | 8
Coil Weight: | 2123 | Coil Weight: | 2123
No. Leburan: | 10.12.H.011-009 | No. Leburan: | 10.12.H.011-009
Area: | Bahan Baku | Area: | Bahan Baku
Dies Number: | C-10.000(-10)-20-TF | Dies Number: | C-10.000(-10)-20-TF
Diameter Ujung: | 9.986 | Diameter Ujung: | 9.986
Diameter Tengah: | 9.995 | Diameter Tengah: | 9.98
Diameter Ekor: | 9.976 | Diameter Ekor: | 9.976
Kelurusan Aktual: | 0 | Kelurusan Aktual: | 0
Panjang Aktual: | 4020 | Panjang Aktual: | 4020
Berat FG: | 500 | Berat FG: | 500
QTY (Pcs): | 203 | QTY (Pcs): | 203
Judgement: | GOOD | Judgement: | GOOD
Visual: | OK | Visual: | OK
Created By: | Alois Kasimir | Created By: | Alois Kasimir
Created At: | 2023-10-19 14:22:47 | Created At: | 2023-10-19 14:44:37
Edited By: |  | Edited By:
Edited At: |  | Edited At: | 2023-10-19 14:44:37
Bundle No: | 15 | Bundle No: | 16
Coil No: | 8 | Coil No: | 8
Coil Weight: | 2123 | Coil Weight: | 2123
No. Leburan: | 10.12.H.011-009 | No. Leburan: | 10.12.H.011-009
Area: | Bahan Baku | Area: | Bahan Baku
Dies Number: | C-10.000(-10)-20-TF | Dies Number: | C-10.000(-10)-20-TF
Diameter Ujung: | 9.986 | Diameter Ujung: | 9.986
Diameter Tengah: | 9.987 | Diameter Tengah: | 9.995
Diameter Ekor: | 9.982 | Diameter Ekor: | 9.976
Kelurusan Aktual: | 0 | Kelurusan Aktual: | 0
Panjang Aktual: | 4020 | Panjang Aktual: | 4020
Berat FG: | 500 | Berat FG: | 500
QTY (Pcs): | 203 | QTY (Pcs): | 203
Judgement: | GOOD | Judgement: | GOOD
Visual: | OK | Visual: | OK
Created By: | Alois Kasimir | Created By: | Alois Kasimir
Created At: | 2023-10-19 14:55:42 | Created At: | 2023-10-19 14:59:43
Edited By: |  | Edited By:
Edited At: |  | Edited At: | 2023-10-19 14:59:43
Bundle No: | 17 | Bundle No: | 18
Coil No: | 5 | Coil No: | 5
Coil Weight: | 2109 | Coil Weight: | 2109
No. Leburan: | 10.12.H.009-005 | No. Leburan: | 10.12.H.009-005
Area: | Bahan Baku | Area: | Bahan Baku
Dies Number: | C-10.000(-10)-20-TF | Dies Number: | C-10.000(-10)-20-TF
Diameter Ujung: | 9.977 | Diameter Ujung: | 9.98
Diameter Tengah: | 9.984 | Diameter Tengah: | 9.987
Diameter Ekor: | 9.98 | Diameter Ekor: | 9.978
Kelurusan Aktual: | 0 | Kelurusan Aktual: | 0
Panjang Aktual: | 4020 | Panjang Aktual: | 4020
Berat FG: | 500 | Berat FG: | 500
QTY (Pcs): | 203 | QTY (Pcs): | 203
Judgement: | GOOD | Judgement: | GOOD
Visual: | OK | Visual: | OK
Created By: | Alois Kasimir | Created By: | Alois Kasimir
Created At: | 2023-10-19 15:42:58 | Created At: | 2023-10-19 15:49:25
Edited By: |  | Edited By:
Edited At: |  | Edited At: | 2023-10-19 15:49:25
Bundle No: | 19 | Bundle No: | 20
Coil No: | 5 | Coil No: | 5
Coil Weight: | 2109 | Coil Weight: | 2109
No. Leburan: | 10.12.H.009-005 | No. Leburan: | 10.12.H.009-005
Area: | Bahan Baku | Area: | Bahan Baku
Dies Number: | C-10.000(-10)-20-TF | Dies Number: | C-10.000(-10)-20-TF
Diameter Ujung: | 9.977 | Diameter Ujung: | 9.977
Diameter Tengah: | 9.987 | Diameter Tengah: | 9.986
Diameter Ekor: | 9.98 | Diameter Ekor: | 9.98
Kelurusan Aktual: | 0 | Kelurusan Aktual: | 0
Panjang Aktual: | 4020 | Panjang Aktual: | 4020
Berat FG: | 500 | Berat FG: | 500
QTY (Pcs): | 203 | QTY (Pcs): | 203
Judgement: | GOOD | Judgement: | GOOD
Visual: | OK | Visual: | OK
Created By: | Alois Kasimir | Created By: | Alois Kasimir
Created At: | 2023-10-19 16:25:32 | Created At: | 2023-10-19 16:37:16
Edited By: |  | Edited By:
Edited At: |  | Edited At: | 2023-10-19 16:37:16
Bundle No: | 21 | Bundle No: | 22
Coil No: | 5 | Coil No: | 3
Coil Weight: | 2109 | Coil Weight: | 2107
No. Leburan: | 10.12.H.009-005 | No. Leburan: | 10.12.H.007-012
Area: | Bahan Baku | Area: | Bahan Baku
Dies Number: | C-10.000(-10)-20-TF | Dies Number: | C-10.000(-10)-20-TF
Diameter Ujung: | 9.977 | Diameter Ujung: | 9.977
Diameter Tengah: | 9.986 | Diameter Tengah: | 9.986
Diameter Ekor: | 9.98 | Diameter Ekor: | 9.98
Kelurusan Aktual: | 0 | Kelurusan Aktual: | 0
Panjang Aktual: | 4020 | Panjang Aktual: | 4020
Berat FG: | 500 | Berat FG: | 500
QTY (Pcs): | 203 | QTY (Pcs): | 203
Judgement: | GOOD | Judgement: | GOOD
Visual: | OK | Visual: | OK
Created By: | Alois Kasimir | Created By: | Alois Kasimir
Created At: | 2023-10-19 16:47:43 | Created At: | 2023-10-19 17:13:25
Edited By: |  | Edited By:
Edited At: |  | Edited At: | 2023-10-19 17:13:25
Bundle No: | 23 | Bundle No: | 24
Coil No: | 3 | Coil No: | 3
Coil Weight: | 2107 | Coil Weight: | 2107
No. Leburan: | 10.12.H.007-012 | No. Leburan: | 10.12.H.007-012
Area: | Bahan Baku | Area: | Bahan Baku
Dies Number: | C-10.000(-10)-20-TF | Dies Number: | C-10.000(-10)-20-TF
Diameter Ujung: | 9.977 | Diameter Ujung: | 9.977
Diameter Tengah: | 9.986 | Diameter Tengah: | 9.986
Diameter Ekor: | 9.98 | Diameter Ekor: | 9.98
Kelurusan Aktual: | 0 | Kelurusan Aktual: | 0
Panjang Aktual: | 4020 | Panjang Aktual: | 4020
Berat FG: | 500 | Berat FG: | 500
QTY (Pcs): | 203 | QTY (Pcs): | 203
Judgement: | GOOD | Judgement: | GOOD
Visual: | OK | Visual: | OK
Created By: | Alois Kasimir | Created By: | Alois Kasimir
Created At: | 2023-10-19 17:33:59 | Created At: | 2023-10-19 17:43:18
Edited By: |  | Edited By:
Edited At: |  | Edited At: | 2023-10-19 17:43:18
Bundle No: | 25 | Bundle No: | 26
Coil No: | 6 | Coil No: | 6
Coil Weight: | 2112 | Coil Weight: | 2112
No. Leburan: | 10.12.H.007-016 | No. Leburan: | 10.12.H.007-016
Area: | Bahan Baku | Area: | Bahan Baku
Dies Number: | C-10.000(-10)-20-TF | Dies Number: | C-10.000(-10)-20-TF
Diameter Ujung: | 9.977 | Diameter Ujung: | 9.977
Diameter Tengah: | 9.986 | Diameter Tengah: | 9.986
Diameter Ekor: | 9.98 | Diameter Ekor: | 9.98
Kelurusan Aktual: | 0 | Kelurusan Aktual: | 0
Panjang Aktual: | 4020 | Panjang Aktual: | 4020
Berat FG: | 500 | Berat FG: | 500
QTY (Pcs): | 203 | QTY (Pcs): | 203
Judgement: | GOOD | Judgement: | GOOD
Visual: | OK | Visual: | OK
Created By: | Alois Kasimir | Created By: | Alois Kasimir
Created At: | 2023-10-19 19:31:21 | Created At: | 2023-10-19 19:39:20
Edited By: |  | Edited By:
Edited At: |  | Edited At: | 2023-10-19 19:39:20
Bundle No: | 27 | Bundle No: | 28
Coil No: | 6 | Coil No: | 6
Coil Weight: | 2112 | Coil Weight: | 2112
No. Leburan: | 10.12.H.007-016 | No. Leburan: | 10.12.H.007-016
Area: | Bahan Baku | Area: | Bahan Baku
Dies Number: | C-10.000(-10)-20-TF | Dies Number: | C-10.000(-10)-20-TF
Diameter Ujung: | 9.977 | Diameter Ujung: | 9.977
Diameter Tengah: | 9.986 | Diameter Tengah: | 9.986
Diameter Ekor: | 9.98 | Diameter Ekor: | 9.98
Kelurusan Aktual: | 0 | Kelurusan Aktual: | 0
Panjang Aktual: | 4020 | Panjang Aktual: | 4020
Berat FG: | 500 | Berat FG: | 500
QTY (Pcs): | 203 | QTY (Pcs): | 203
Judgement: | GOOD | Judgement: | GOOD
Visual: | OK | Visual: | OK
Created By: | Alois Kasimir | Created By: | Alois Kasimir
Created At: | 2023-10-19 19:53:57 | Created At: | 2023-10-19 20:11:01
Edited By: |  | Edited By:
Edited At: |  | Edited At: | 2023-10-19 20:11:01
Bundle No: | 29 | Bundle No: | 30
Coil No: | 6 | Coil No: | 1
Coil Weight: | 2112 | Coil Weight: | 2112
No. Leburan: | 10.12.H.007-016 | No. Leburan: | 10.12.H.009-020
Area: | Bahan Baku | Area: | Bahan Baku
Dies Number: | C-10.000(-10)-20-TF | Dies Number: | C-10.000(-10)-20-TF
Diameter Ujung: | 9.977 | Diameter Ujung: | 9.977
Diameter Tengah: | 9.986 | Diameter Tengah: | 9.986
Diameter Ekor: | 9.98 | Diameter Ekor: | 9.98
Kelurusan Aktual: | 0 | Kelurusan Aktual: | 0
Panjang Aktual: | 4020 | Panjang Aktual: | 4020
Berat FG: | 500 | Berat FG: | 500
QTY (Pcs): | 203 | QTY (Pcs): | 203
Judgement: | GOOD | Judgement: | GOOD
Visual: | OK | Visual: | OK
Created By: | Alois Kasimir | Created By: | Alois Kasimir
Created At: | 2023-10-19 20:46:57 | Created At: | 2023-10-19 20:50:10
Edited By: |  | Edited By:
Edited At: |  | Edited At: | 2023-10-19 20:50:10
Bundle No: | 31 | Bundle No: | 32
Coil No: | 1 | Coil No: | 1
Coil Weight: | 2112 | Coil Weight: | 2112
No. Leburan: | 10.12.H.009-020 | No. Leburan: | 10.12.H.009-020
Area: | Bahan Baku | Area: | Bahan Baku
Dies Number: | C-10.000(-10)-20-TF | Dies Number: | C-10.000(-10)-20-TF
Diameter Ujung: | 9.977 | Diameter Ujung: | 9.977
Diameter Tengah: | 9.986 | Diameter Tengah: | 9.986
Diameter Ekor: | 9.98 | Diameter Ekor: | 9.98
Kelurusan Aktual: | 0 | Kelurusan Aktual: | 0
Panjang Aktual: | 4020 | Panjang Aktual: | 4020
Berat FG: | 500 | Berat FG: | 500
QTY (Pcs): | 203 | QTY (Pcs): | 203
Judgement: | GOOD | Judgement: | GOOD
Visual: | OK | Visual: | OK
Created By: | Alois Kasimir | Created By: | Alois Kasimir
Created At: | 2023-10-19 21:09:43 | Created At: | 2023-10-19 21:19:27
Edited By: |  | Edited By:
Edited At: |  | Edited At: | 2023-10-19 21:19:27
Bundle No: | 33 | Bundle No: | 34
Coil No: | 1 | Coil No: | 7
Coil Weight: | 2112 | Coil Weight: | 2134
No. Leburan: | 10.12.H.009-020 | No. Leburan: | 10.12.H.007-007
Area: | Bahan Baku | Area: | Bahan Baku
Dies Number: | C-10.000(-10)-20-TF | Dies Number: | C-10.000(-10)-20-TF
Diameter Ujung: | 9.977 | Diameter Ujung: | 9.977
Diameter Tengah: | 9.986 | Diameter Tengah: | 9.986
Diameter Ekor: | 9.98 | Diameter Ekor: | 9.98
Kelurusan Aktual: | 0 | Kelurusan Aktual: | 0
Panjang Aktual: | 4020 | Panjang Aktual: | 4020
Berat FG: | 500 | Berat FG: | 500
QTY (Pcs): | 203 | QTY (Pcs): | 203
Judgement: | GOOD | Judgement: | GOOD
Visual: | OK | Visual: | OK
Created By: | Alois Kasimir | Created By: | Alois Kasimir
Created At: | 2023-10-19 22:05:42 | Created At: | 2023-10-19 22:21:21
Edited By: |  | Edited By:
Edited At: |  | Edited At: | 2023-10-19 22:21:21
Bundle No: | 35 | Bundle No: | 36
Coil No: | 7 | Coil No: | 7
Coil Weight: | 2134 | Coil Weight: | 2134
No. Leburan: | 10.12.H.007-007 | No. Leburan: | 10.12.H.007-007
Area: | Bahan Baku | Area: | Bahan Baku
Dies Number: | C-10.000(-10)-20-TF | Dies Number: | C-10.000(-10)-20-TF
Diameter Ujung: | 9.977 | Diameter Ujung: | 9.977
Diameter Tengah: | 9.986 | Diameter Tengah: | 9.986
Diameter Ekor: | 9.98 | Diameter Ekor: | 9.98
Kelurusan Aktual: | 0 | Kelurusan Aktual: | 0
Panjang Aktual: | 4020 | Panjang Aktual: | 4020
Berat FG: | 500 | Berat FG: | 500
QTY (Pcs): | 203 | QTY (Pcs): | 203
Judgement: | GOOD | Judgement: | GOOD
Visual: | OK | Visual: | OK
Created By: | Alois Kasimir | Created By: | Alois Kasimir
Created At: | 2023-10-19 22:26:37 | Created At: | 2023-10-19 22:47:08
Edited By: |  | Edited By:
Edited At: |  | Edited At: | 2023-10-19 22:47:08
Bundle No: | 37 | Bundle No: | 38
Coil No: | 7 | Coil No: | 4
Coil Weight: | 2134 | Coil Weight: | 2104
No. Leburan: | 10.12.H.007-007 | No. Leburan: | 10.12.H.009-023
Area: | Bahan Baku | Area: | Bahan Baku
Dies Number: | C-10.000(-10)-20-TF | Dies Number: | C-10.000(-10)-20-TF
Diameter Ujung: | 9.977 | Diameter Ujung: | 9.977
Diameter Tengah: | 9.986 | Diameter Tengah: | 9.986
Diameter Ekor: | 9.98 | Diameter Ekor: | 9.98
Kelurusan Aktual: | 0 | Kelurusan Aktual: | 0
Panjang Aktual: | 4020 | Panjang Aktual: | 4020
Berat FG: | 500 | Berat FG: | 500
QTY (Pcs): | 203 | QTY (Pcs): | 203
Judgement: | GOOD | Judgement: | GOOD
Visual: | OK | Visual: | OK
Created By: | Alois Kasimir | Created By: | Alois Kasimir
Created At: | 2023-10-19 23:04:24 | Created At: | 2023-10-19 23:25:19
Edited By: |  | Edited By:
Edited At: |  | Edited At: | 2023-10-19 23:25:19
Bundle No: | 39 | Bundle No: | 40
Coil No: | 4 | Coil No: | 4
Coil Weight: | 2104 | Coil Weight: | 2104
No. Leburan: | 10.12.H.009-023 | No. Leburan: | 10.12.H.009-023
Area: | Bahan Baku | Area: | Bahan Baku
Dies Number: | C-10.000(-10)-20-TF | Dies Number: | C-10.000(-10)-20-TF
Diameter Ujung: | 9.977 | Diameter Ujung: | 9.986
Diameter Tengah: | 9.986 | Diameter Tengah: | 9.995
Diameter Ekor: | 9.98 | Diameter Ekor: | 9.98
Kelurusan Aktual: | 0 | Kelurusan Aktual: | 0
Panjang Aktual: | 4020 | Panjang Aktual: | 4020
Berat FG: | 500 | Berat FG: | 500
QTY (Pcs): | 203 | QTY (Pcs): | 203
Judgement: | GOOD | Judgement: | GOOD
Visual: | OK | Visual: | OK
Created By: | Alois Kasimir | Created By: | Alois Kasimir
Created At: | 2023-10-19 23:38:25 | Created At: | 2023-10-20 07:15:13
Edited By: |  | Edited By:
Edited At: |  | Edited At: | 2023-10-20 07:15:13
Bundle No: | 41 | Bundle No: | 42
Coil No: | 10 | Coil No: | 10
Coil Weight: | 2102 | Coil Weight: | 2102
No. Leburan: | 10.12.H.007-013 | No. Leburan: | 10.12.H.007-013
Area: | Bahan Baku | Area: | Bahan Baku
Dies Number: | C-10.000(-10)-20-TF | Dies Number: | C-10.000(-10)-20-TF
Diameter Ujung: | 9.986 | Diameter Ujung: | 9.986
Diameter Tengah: | 9.995 | Diameter Tengah: | 9.986
Diameter Ekor: | 9.98 | Diameter Ekor: | 9.98
Kelurusan Aktual: | 0 | Kelurusan Aktual: | 0
Panjang Aktual: | 4020 | Panjang Aktual: | 4020
Berat FG: | 500 | Berat FG: | 500
QTY (Pcs): | 203 | QTY (Pcs): | 203
Judgement: | GOOD | Judgement: | GOOD
Visual: | OK | Visual: | OK
Created By: | Alois Kasimir | Created By: | Alois Kasimir
Created At: | 2023-10-20 08:03:11 | Created At: | 2023-10-20 08:09:22
Edited By: |  | Edited By:
Edited At: |  | Edited At: | 2023-10-20 08:09:22
Bundle No: | 43 | Bundle No: | 44
Coil No: | 10 | Coil No: | 10
Coil Weight: | 2102 | Coil Weight: | 2102
No. Leburan: | 10.12.H.007-013 | No. Leburan: | 10.12.H.007-013
Area: | Bahan Baku | Area: | Bahan Baku
Dies Number: | C-10.000(-10)-20-TF | Dies Number: | C-10.000(-10)-20-TF
Diameter Ujung: | 9.986 | Diameter Ujung: | 9.986
Diameter Tengah: | 9.995 | Diameter Tengah: | 9.98
Diameter Ekor: | 9.98 | Diameter Ekor: | 9.98
Kelurusan Aktual: | 0 | Kelurusan Aktual: | 0
Panjang Aktual: | 4020 | Panjang Aktual: | 4020
Berat FG: | 500 | Berat FG: | 500
QTY (Pcs): | 203 | QTY (Pcs): | 203
Judgement: | GOOD | Judgement: | GOOD
Visual: | OK | Visual: | OK
Created By: | Alois Kasimir | Created By: | Alois Kasimir
Created At: | 2023-10-20 08:16:34 | Created At: | 2023-10-20 08:32:21
Edited By: |  | Edited By:
Edited At: |  | Edited At: | 2023-10-20 08:32:21
Bundle No: | 45 | Bundle No: | 46
Coil No: | 10 | Coil No: | 12
Coil Weight: | 2102 | Coil Weight: | 2113
No. Leburan: | 10.12.H.007-013 | No. Leburan: | 10.12.H.008-009
Area: | Bahan Baku | Area: | Bahan Baku
Dies Number: | C-10.000(-10)-20-TF | Dies Number: | C-10.000(-10)-20-TF
Diameter Ujung: | 9.977 | Diameter Ujung: | 9.986
Diameter Tengah: | 9.98 | Diameter Tengah: | 9.995
Diameter Ekor: | 9.976 | Diameter Ekor: | 9.98
Kelurusan Aktual: | 0 | Kelurusan Aktual: | 0
Panjang Aktual: | 4020 | Panjang Aktual: | 4020
Berat FG: | 500 | Berat FG: | 500
QTY (Pcs): | 203 | QTY (Pcs): | 203
Judgement: | GOOD | Judgement: | GOOD
Visual: | OK | Visual: | OK
Created By: | Alois Kasimir | Created By: | Alois Kasimir
Created At: | 2023-10-20 08:54:53 | Created At: | 2023-10-20 09:16:02
Edited By: |  | Edited By:
Edited At: |  | Edited At: | 2023-10-20 09:16:02
Bundle No: | 47 | Bundle No: | 48
Coil No: | 12 | Coil No: | 12
Coil Weight: | 2113 | Coil Weight: | 2113
No. Leburan: | 10.12.H.008-009 | No. Leburan: | 10.12.H.008-009
Area: | Bahan Baku | Area: | Bahan Baku
Dies Number: | C-10.000(-10)-20-TF | Dies Number: | C-10.000(-10)-20-TF
Diameter Ujung: | 9.977 | Diameter Ujung: | 9.986
Diameter Tengah: | 9.995 | Diameter Tengah: | 9.995
Diameter Ekor: | 9.98 | Diameter Ekor: | 9.98
Kelurusan Aktual: | 0 | Kelurusan Aktual: | 0
Panjang Aktual: | 4020 | Panjang Aktual: | 4020
Berat FG: | 500 | Berat FG: | 500
QTY (Pcs): | 203 | QTY (Pcs): | 203
Judgement: | GOOD | Judgement: | GOOD
Visual: | OK | Visual: | OK
Created By: | Alois Kasimir | Created By: | Alois Kasimir
Created At: | 2023-10-20 09:31:12 | Created At: | 2023-10-20 09:44:03
Edited By: |  | Edited By:
Edited At: |  | Edited At: | 2023-10-20 09:44:03
Bundle No: | 49 | Bundle No: | 50
Coil No: | 12 | Coil No: | 12
Coil Weight: | 2113 | Coil Weight: | 2113
No. Leburan: | 10.12.H.008-009 | No. Leburan: | 10.12.H.008-009
Area: | Bahan Baku | Area: | Bahan Baku
Dies Number: | C-10.000(-10)-20-TF | Dies Number: | C-10.000(-10)-20-TF
Diameter Ujung: | 9.977 | Diameter Ujung: | 9.986
Diameter Tengah: | 9.986 | Diameter Tengah: | 9.995
Diameter Ekor: | 9.976 | Diameter Ekor: | 9.976
Kelurusan Aktual: | 0 | Kelurusan Aktual: | 0
Panjang Aktual: | 4020 | Panjang Aktual: | 4020
Berat FG: | 500 | Berat FG: | 242
QTY (Pcs): | 203 | QTY (Pcs): | 98
Judgement: | GOOD | Judgement: | GOOD
Visual: | OK | Visual: | OK
Created By: | Alois Kasimir | Created By: | Alois Kasimir
Created At: | 2023-10-20 09:59:53 | Created At: | 2023-10-20 10:26:27
Edited By: |  | Edited By:
Edited At: |  | Edited At: | 2023-10-20 10:26:27
Bundle No: | 51 | Bundle No: | 52
Coil No: | 12 | Coil No: | 1
Coil Weight: | 2113 | Coil Weight: | 2112
No. Leburan: | 10.12.H.008-009 | No. Leburan: | 10.12.H.009-020
Area: | Bahan Baku | Area: | Bahan Baku
Dies Number: | C-10.000(-10)-20-TF | Dies Number: | 0
Diameter Ujung: | 9.977 | Diameter Ujung: | 0
Diameter Tengah: | 9.995 | Diameter Tengah: | 0
Diameter Ekor: | 9.98 | Diameter Ekor: | 0
Kelurusan Aktual: | 0 | Kelurusan Aktual: | 0
Panjang Aktual: | 4020 | Panjang Aktual: | 0
Berat FG: | 398 | Berat FG: | 0
QTY (Pcs): | 161 | QTY (Pcs): | 0
Judgement: | NOT GOOD | Judgement: | WASTE
Visual: | PO | Visual:
Created By: | Alois Kasimir | Created By: | Alois Kasimir
Created At: | 2023-10-20 10:28:32 | Created At: | 2023-10-20 10:28:50
Edited By: |  | Edited By:
Edited At: |  | Edited At: | 2023-10-20 10:28:50
Bundle No: | 53 | Bundle No: | 54
Coil No: | 1 | Coil No: | 1
Coil Weight: | 2112 | Coil Weight: | 2112
No. Leburan: | 10.12.H.009-020 | No. Leburan: | 10.12.H.009-020
Area: | Bahan Baku | Area: | Bahan Baku
Dies Number: | 0 | Dies Number: | 0
Diameter Ujung: | 0 | Diameter Ujung: | 0
Diameter Tengah: | 0 | Diameter Tengah: | 0
Diameter Ekor: | 0 | Diameter Ekor: | 0
Kelurusan Aktual: | 0 | Kelurusan Aktual: | 0
Panjang Aktual: | 0 | Panjang Aktual: | 0
Berat FG: | 0 | Berat FG: | 0
QTY (Pcs): | 0 | QTY (Pcs): | 0
Judgement: | WASTE | Judgement: | GOOD
Visual: |  | Visual: | OK
Created By: | Alois Kasimir | Created By: | Rochus Margareta
Created At: | 2023-10-20 10:29:12 | Created At: | 2023-10-20 10:57:38
Edited By: |  | Edited By:
Edited At: |  | Edited At: | 2023-10-20 10:57:38

## Downtime Record
No. | Start | End | Duration | Reason | Remarks
1 | 2023-10-19 08:57:00 | 2023-10-19 09:24:57 | 27 min 57 sec | management ¦ Setting Awal
2 | 2023-10-19 09:25:58 | 2023-10-19 09:42:36 | 16 min 38 sec | management ¦ Setting Awal
3 | 2023-10-19 09:46:37 | 2023-10-19 09:47:37 | 1 min 0 sec | management ¦ Setting Awal
4 | 2023-10-19 10:21:49 | 2023-10-19 10:22:47 | 58 sec | management ¦ System Error
5 | 2023-10-19 10:27:48 | 2023-10-19 10:28:48 | 1 min 0 sec | management ¦ System Error
6 | 2023-10-19 10:35:48 | 2023-10-19 10:57:55 | 22 min 7 sec | management ¦ Pointing / Roll / Bubut/Sambung Coil
7 | 2023-10-19 11:27:57 | 2023-10-19 11:28:57 | 1 min 0 sec | management ¦ Setting Pergantian Coil/Material (Cutting Awal/akhir Coil)
8 | 2023-10-19 11:29:58 | 2023-10-19 11:30:03 | 5 sec | management ¦ System Error
9 | 2023-10-19 11:30:03 | 2023-10-19 12:30:02 | 59 min 59 sec | off ¦ Istirahat
10 | 2023-10-19 12:30:02 | 2023-10-19 12:33:50 | 3 min 48 sec | management ¦ Check mesin
11 | 2023-10-19 12:35:37 | 2023-10-19 12:36:38 | 1 min 1 sec | management ¦ System Error
12 | 2023-10-19 12:54:21 | 2023-10-19 13:02:11 | 7 min 50 sec | management ¦ Pointing / Roll / Bubut/Sambung Coil
13 | 2023-10-19 13:33:44 | 2023-10-19 13:34:39 | 55 sec | management ¦ System Error
14 | 2023-10-19 13:48:39 | 2023-10-19 13:55:39 | 7 min 0 sec | waste ¦ Trouble Polsihing/Two Roll ¦ Ganti Kuningan Polsihing/Two Roll
15 | 2023-10-19 14:07:39 | 2023-10-19 14:31:36 | 23 min 57 sec | management ¦ Pointing / Roll / Bubut/Sambung Coil
16 | 2023-10-19 14:37:37 | 2023-10-19 14:38:37 | 1 min 0 sec | management ¦ System Error
17 | 2023-10-19 14:41:38 | 2023-10-19 14:42:36 | 58 sec | management ¦ System Error
18 | 2023-10-19 14:47:37 | 2023-10-19 14:48:37 | 1 min 0 sec | management ¦ System Error
19 | 2023-10-19 14:51:36 | 2023-10-19 14:52:36 | 1 min 0 sec | management ¦ System Error
20 | 2023-10-19 14:57:37 | 2023-10-19 14:58:37 | 1 min 0 sec | management ¦ System Error
21 | 2023-10-19 15:01:38 | 2023-10-19 15:03:00 | 1 min 22 sec | management ¦ System Error
22 | 2023-10-19 15:15:37 | 2023-10-19 15:29:14 | 13 min 37 sec | management ¦ Pointing / Roll / Bubut/Sambung Coil
23 | 2023-10-19 15:41:15 | 2023-10-19 15:42:15 | 1 min 0 sec | management ¦ System Error
24 | 2023-10-19 15:54:15 | 2023-10-19 16:00:02 | 5 min 47 sec | waste ¦ Trouble Polsihing/Two Roll ¦ Setting Ulang Polsihing/Two Roll (Trouble TS/SP)
25 | 2023-10-19 16:00:02 | 2023-10-19 16:25:35 | 25 min 33 sec | waste ¦ Trouble Polsihing/Two Roll ¦ Setting Ulang Polsihing/Two Roll (Trouble TS/SP)
26 | 2023-10-19 16:41:36 | 2023-10-19 16:42:36 | 1 min 0 sec | management ¦ System Error
27 | 2023-10-19 16:52:36 | 2023-10-19 17:15:17 | 22 min 41 sec | management ¦ Pointing / Roll / Bubut/Sambung Coil
28 | 2023-10-19 17:27:17 | 2023-10-19 17:28:17 | 1 min 0 sec | management ¦ System Error
29 | 2023-10-19 17:58:17 | 2023-10-19 18:00:02 | 1 min 45 sec | management ¦ System Error
30 | 2023-10-19 18:00:02 | 2023-10-19 19:00:02 | 60 min 0 sec | off ¦ Istirahat
31 | 2023-10-19 19:00:02 | 2023-10-19 19:21:11 | 21 min 9 sec | management ¦ Pointing / Roll / Bubut/Sambung Coil
32 | 2023-10-19 19:29:11 | 2023-10-19 19:30:11 | 1 min 0 sec | management ¦ System Error
33 | 2023-10-19 19:53:11 | 2023-10-19 19:55:12 | 2 min 1 sec | management ¦ System Error
34 | 2023-10-19 19:58:12 | 2023-10-19 19:59:11 | 59 sec | management ¦ System Error
35 | 2023-10-19 20:01:11 | 2023-10-19 20:02:11 | 1 min 0 sec | management ¦ System Error
36 | 2023-10-19 20:21:11 | 2023-10-19 20:42:57 | 21 min 46 sec | management ¦ Pointing / Roll / Bubut/Sambung Coil
37 | 2023-10-19 20:51:57 | 2023-10-19 20:52:57 | 1 min 0 sec | management ¦ System Error
38 | 2023-10-19 20:57:58 | 2023-10-19 20:58:58 | 1 min 0 sec | management ¦ System Error
39 | 2023-10-19 21:24:57 | 2023-10-19 21:25:57 | 1 min 0 sec | management ¦ System Error
40 | 2023-10-19 21:36:59 | 2023-10-19 21:37:57 | 58 sec | management ¦ System Error
41 | 2023-10-19 21:38:57 | 2023-10-19 22:05:38 | 26 min 41 sec | management ¦ Pointing / Roll / Bubut/Sambung Coil
42 | 2023-10-19 22:09:39 | 2023-10-19 22:14:40 | 5 min 1 sec | waste ¦ Trouble Drawing ¦ Gosok Slide/Jaw
43 | 2023-10-19 22:30:30 | 2023-10-19 22:31:30 | 1 min 0 sec | management ¦ System Error
44 | 2023-10-19 22:47:29 | 2023-10-19 22:48:29 | 1 min 0 sec | management ¦ System Error
45 | 2023-10-19 22:55:30 | 2023-10-19 22:56:29 | 59 sec | management ¦ System Error
46 | 2023-10-19 23:00:29 | 2023-10-19 23:07:29 | 7 min 0 sec | management ¦ Pointing / Roll / Bubut/Sambung Coil
47 | 2023-10-19 23:10:29 | 2023-10-19 23:11:29 | 1 min 0 sec | management ¦ System Error
48 | 2023-10-19 23:21:29 | 2023-10-19 23:23:30 | 2 min 1 sec | management ¦ System Error
49 | 2023-10-19 23:33:29 | 2023-10-19 23:34:30 | 1 min 1 sec | management ¦ System Error
50 | 2023-10-19 23:36:30 | 2023-10-20 00:00:02 | 23 min 32 sec | management ¦ Bersih-bersih Area
51 | 2023-10-20 00:00:02 | 2023-10-20 07:00:01 | 419 min 59 sec | off ¦ Istirahat
52 | 2023-10-20 07:00:02 | 2023-10-20 07:11:53 | 11 min 51 sec | management ¦ Briefing
53 | 2023-10-20 07:12:53 | 2023-10-20 07:13:53 | 1 min 0 sec | management ¦ Check mesin
54 | 2023-10-20 07:29:55 | 2023-10-20 07:30:53 | 58 sec | management ¦ System Error
55 | 2023-10-20 07:46:52 | 2023-10-20 07:55:54 | 9 min 2 sec | management ¦ Pointing / Roll / Bubut/Sambung Coil
56 | 2023-10-20 08:11:55 | 2023-10-20 08:12:53 | 58 sec | management ¦ System Error
57 | 2023-10-20 08:17:54 | 2023-10-20 08:18:52 | 58 sec | management ¦ System Error
58 | 2023-10-20 08:28:54 | 2023-10-20 08:29:52 | 58 sec | management ¦ System Error
59 | 2023-10-20 08:36:53 | 2023-10-20 08:38:54 | 2 min 1 sec | waste ¦ Trouble Drawing ¦ Drawing Slide Bunyi Abnormal
60 | 2023-10-20 08:39:54 | 2023-10-20 08:43:53 | 3 min 59 sec | waste ¦ Trouble Drawing ¦ Drawing Slide Bunyi Abnormal
61 | 2023-10-20 08:44:53 | 2023-10-20 08:45:53 | 1 min 0 sec | waste ¦ Trouble Drawing ¦ Drawing Slide Bunyi Abnormal
62 | 2023-10-20 09:03:22 | 2023-10-20 09:16:10 | 12 min 48 sec | management ¦ Pointing / Roll / Bubut/Sambung Coil
63 | 2023-10-20 09:29:11 | 2023-10-20 09:30:33 | 1 min 22 sec | management ¦ System Error
64 | 2023-10-20 09:54:11 | 2023-10-20 09:55:12 | 1 min 1 sec | management ¦ System Error
65 | 2023-10-20 09:56:12 | 2023-10-20 09:57:14 | 1 min 2 sec | management ¦ System Error
66 | 2023-10-20 10:00:12 | 2023-10-20 10:01:11 | 59 sec | management ¦ System Error
67 | 2023-10-20 10:09:12 | 2023-10-20 10:10:12 | 1 min 0 sec | management ¦ System Error
68 | 2023-10-20 10:11:13 | 2023-10-20 10:32:11 | 20 min 58 sec | management ¦ Pointing / Roll / Bubut/Sambung Coil
69 | 2023-10-20 10:33:11 | 2023-10-20 10:45:11 | 12 min 0 sec | management ¦ System Error
70 | 2023-10-20 10:46:11 | 2023-10-20 10:49:12 | 3 min 1 sec | management ¦ System Error
71 | 2023-10-20 10:50:12 | 2023-10-20 10:53:13 | 3 min 1 sec | management ¦ System Error