## Workorder Data
WO Number: | WO/2023/02877
Production Plan: | 836 | Performance: | 86.53 %
Process duration: | 203 | Availability: | 44.09 %
|  | Quality: | 98.66 %
Total Production: | 830
Good: | 819 | OEE: | 37.64 %
Not Good: | 11
Total Downtime: | 2 Hours 8 Mins 54 Secs
Management: | 33 min 5 sec
Waste: | 1 Hours 35 Mins 49 Secs
Created By: | Gertraud Ottomar | Processed By: | Friedhelm Sibylle
Created At: | 2023-10-17 14:56:11 | Start Time: | 2023-10-20 13:40:26
Edited By: | Gertraud Ottomar | End Time: | 2023-10-20 17:03:34
Edited At: | 2023-10-20 17:03:07
Supplier: | Ziemann and Sons | Customer: | Côté Charbonneau S.A.
Grade: | SCM420H | Straightness Std: | 0.20/400mm
Diameter: | 22 | size: | 19.8 X 3000
QTY (Kg): | 6060 | Tolerance: | (+0 , -0.05)
QTY (Coil): | 3 | Reduction Rate: | 19
QTY (Bundle): | 15 | Shape: | Round
|  | QTY (Kg): | 500
Remarks: |  | QTY (Pcs): | 69
|  | Chamfer: | No
|  | Color: | TANPA PEWARNAAN
|  | Machine: | MC-004

## Production Report
Bundle No: | 1 | Bundle No: | 2
Coil No: | 2 | Coil No: | 2
Coil Weight: | 1941 | Coil Weight: | 1941
No. Leburan: | E22303890XA-G2308255-2 | No. Leburan: | E22303890XA-G2308255-2
Area: | F | Area: | F
Dies Number: | C-19.800(080) 06 TF | Dies Number: | C-19.800(080) 06 TF
Diameter Ujung: | 19.751 | Diameter Ujung: | 19.751
Diameter Tengah: | 19.776 | Diameter Tengah: | 19.776
Diameter Ekor: | 19.75 | Diameter Ekor: | 19.75
Kelurusan Aktual: | 0.08/400 | Kelurusan Aktual: | 0.070/400
Panjang Aktual: | 3020 | Panjang Aktual: | 3025
Berat FG: | 502 | Berat FG: | 502
QTY (Pcs): | 69 | QTY (Pcs): | 69
Judgement: | GOOD | Judgement: | GOOD
Visual: | OK | Visual: | OK
Created By: | Friedhelm Sibylle | Created By: | Friedhelm Sibylle
Created At: | 2023-10-20 14:56:29 | Created At: | 2023-10-20 14:57:44
Edited By: |  | Edited By:
Edited At: |  | Edited At: | 2023-10-20 14:57:44
Bundle No: | 3 | Bundle No: | 4
Coil No: | 2 | Coil No: | 4
Coil Weight: | 1941 | Coil Weight: | 2137
No. Leburan: | E22303890XA-G2308255-2 | No. Leburan: | E12303511XA-G2307394-1
Area: | F | Area: | A
Dies Number: | C-19.800(080) 06 TF | Dies Number: | C-19.800(080) 06 TF
Diameter Ujung: | 19.751 | Diameter Ujung: | 19.772
Diameter Tengah: | 19.779 | Diameter Tengah: | 19.781
Diameter Ekor: | 19.751 | Diameter Ekor: | 19.776
Kelurusan Aktual: | 0.070/400 | Kelurusan Aktual: | 0.110/400
Panjang Aktual: | 3025 | Panjang Aktual: | 3020
Berat FG: | 502 | Berat FG: | 502
QTY (Pcs): | 69 | QTY (Pcs): | 69
Judgement: | GOOD | Judgement: | GOOD
Visual: | OK | Visual: | OK
Created By: | Friedhelm Sibylle | Created By: | Friedhelm Sibylle
Created At: | 2023-10-20 15:05:50 | Created At: | 2023-10-20 15:22:54
Edited By: |  | Edited By:
Edited At: |  | Edited At: | 2023-10-20 15:22:54
Bundle No: | 5 | Bundle No: | 6
Coil No: | 4 | Coil No: | 2
Coil Weight: | 2137 | Coil Weight: | 1941
No. Leburan: | E12303511XA-G2307394-1 | No. Leburan: | E22303890XA-G2308255-2
Area: | A | Area: | F
Dies Number: | C-19.800(080) 06 TF | Dies Number: | C-19.800(080) 06 TF
Diameter Ujung: | 19.761 | Diameter Ujung: | 19.76
Diameter Tengah: | 19.774 | Diameter Tengah: | 19.773
Diameter Ekor: | 19.762 | Diameter Ekor: | 19.763
Kelurusan Aktual: | 0.10/400 | Kelurusan Aktual: | 0.11/400
Panjang Aktual: | 3021 | Panjang Aktual: | 3020
Berat FG: | 502 | Berat FG: | 502
QTY (Pcs): | 69 | QTY (Pcs): | 69
Judgement: | GOOD | Judgement: | GOOD
Visual: | OK | Visual: | OK
Created By: | Friedhelm Sibylle | Created By: | Friedhelm Sibylle
Created At: | 2023-10-20 15:23:56 | Created At: | 2023-10-20 15:25:33
Edited By: |  | Edited By:
Edited At: |  | Edited At: | 2023-10-20 15:25:33
Bundle No: | 7 | Bundle No: | 8
Coil No: | 4 | Coil No: | 4
Coil Weight: | 2137 | Coil Weight: | 2137
No. Leburan: | E12303511XA-G2307394-1 | No. Leburan: | E12303511XA-G2307394-1
Area: | A | Area: | A
Dies Number: | C-19.800(080) 06 TF | Dies Number: | C-19.800(080) 06 TF
Diameter Ujung: | 19.76 | Diameter Ujung: | 19.762
Diameter Tengah: | 19.781 | Diameter Tengah: | 19.783
Diameter Ekor: | 19.761 | Diameter Ekor: | 19.766
Kelurusan Aktual: | 0.12/400 | Kelurusan Aktual: | 0.11/400
Panjang Aktual: | 3022 | Panjang Aktual: | 3020
Berat FG: | 502 | Berat FG: | 502
QTY (Pcs): | 69 | QTY (Pcs): | 69
Judgement: | GOOD | Judgement: | GOOD
Visual: | OK | Visual: | OK
Created By: | Veit Hiltrud | Created By: | Veit Hiltrud
Created At: | 2023-10-20 16:11:17 | Created At: | 2023-10-20 16:15:24
Edited By: |  | Edited By:
Edited At: |  | Edited At: | 2023-10-20 16:15:24
Bundle No: | 9 | Bundle No: | 10
Coil No: | 1 | Coil No: | 1
Coil Weight: | 1982 | Coil Weight: | 1982
No. Leburan: | E22303890XA-G2308256-1 | No. Leburan: | E22303890XA-G2308256-1
Area: | F | Area: | F
Dies Number: | C-19.800(080) 06 TF | Dies Number: | C-19.800(080) 06 TF
Diameter Ujung: | 19.762 | Diameter Ujung: | 19.76
Diameter Tengah: | 19.774 | Diameter Tengah: | 19.775
Diameter Ekor: | 19.763 | Diameter Ekor: | 19.762
Kelurusan Aktual: | 0.16/400 | Kelurusan Aktual: | 0.17/400
Panjang Aktual: | 3020 | Panjang Aktual: | 3020
Berat FG: | 502 | Berat FG: | 502
QTY (Pcs): | 69 | QTY (Pcs): | 69
Judgement: | GOOD | Judgement: | GOOD
Visual: | OK | Visual: | OK
Created By: | Veit Hiltrud | Created By: | Veit Hiltrud
Created At: | 2023-10-20 16:35:32 | Created At: | 2023-10-20 16:43:03
Edited By: |  | Edited By:
Edited At: |  | Edited At: | 2023-10-20 16:43:03
Bundle No: | 11 | Bundle No: | 12
Coil No: | 1 | Coil No: | 1
Coil Weight: | 1982 | Coil Weight: | 1982
No. Leburan: | E22303890XA-G2308256-1 | No. Leburan: | E22303890XA-G2308256-1
Area: | F | Area: | F
Dies Number: | C-19.800(080) 06 TF | Dies Number: | C-19.800(080) 06 TF
Diameter Ujung: | 19.76 | Diameter Ujung: | 19.762
Diameter Tengah: | 19.776 | Diameter Tengah: | 19.774
Diameter Ekor: | 19.762 | Diameter Ekor: | 19.763
Kelurusan Aktual: | 0.12/400 | Kelurusan Aktual: | 0.17/400
Panjang Aktual: | 3025 | Panjang Aktual: | 3020
Berat FG: | 436 | Berat FG: | 52
QTY (Pcs): | 60 | QTY (Pcs): | 7
Judgement: | GOOD | Judgement: | NOT GOOD
Visual: | OK | Visual: | PO
Created By: | Veit Hiltrud | Created By: | Veit Hiltrud
Created At: | 2023-10-20 16:57:09 | Created At: | 2023-10-20 17:00:42
Edited By: |  | Edited By:
Edited At: |  | Edited At: | 2023-10-20 17:00:42
Bundle No: | 13 | Bundle No: | 14
Coil No: | 1 | Coil No: | 2
Coil Weight: | 1982 | Coil Weight: | 1941
No. Leburan: | E22303890XA-G2308256-1 | No. Leburan: | E22303890XA-G2308255-2
Area: | F | Area: | F
Dies Number: | C-19.800(080) 06 TF | Dies Number: | C-19.800(080) 06 TF
Diameter Ujung: | 19.762 | Diameter Ujung: | 19.76
Diameter Tengah: | 19.773 | Diameter Tengah: | 19.776
Diameter Ekor: | 19.761 | Diameter Ekor: | 19.762
Kelurusan Aktual: | 0.19/400 | Kelurusan Aktual: | 0.12/400
Panjang Aktual: | 2600 | Panjang Aktual: | 3025
Berat FG: | 31 | Berat FG: | 502
QTY (Pcs): | 4 | QTY (Pcs): | 69
Judgement: | NOT GOOD | Judgement: | GOOD
Visual: | IL | Visual: | OK
Created By: | Veit Hiltrud | Created By: | Veit Hiltrud
Created At: | 2023-10-20 17:02:12 | Created At: | 2023-10-20 17:03:09
Edited By: |  | Edited By: | Rochus Margareta
Edited At: |  | Edited At: | 2023-10-23 09:54:35
Bundle No: | 15
Coil No: | 2
Coil Weight: | 1941
No. Leburan: | E22303890XA-G2308255-2
Area: | F
Dies Number: | 0
Diameter Ujung: | 0
Diameter Tengah: | 0
Diameter Ekor: | 0
Kelurusan Aktual: | 0
Panjang Aktual: | 0
Berat FG: | 0
QTY (Pcs): | 0
Judgement: | WASTE
Visual:
Created By: | Veit Hiltrud
Created At: | 2023-10-20 17:03:28
Edited By:
Edited At:

## Downtime Record
No. | Start | End | Duration | Reason | Remarks
1 | 2023-10-20 13:40:26 | 2023-10-20 13:44:42 | 4 min 16 sec | management ¦ Setting Awal
2 | 2023-10-20 13:44:56 | 2023-10-20 13:45:42 | 46 sec | management ¦ Setting Awal
3 | 2023-10-20 13:46:42 | 2023-10-20 13:46:56 | 14 sec | management ¦ System Error
4 | 2023-10-20 13:47:26 | 2023-10-20 13:48:10 | 44 sec | management ¦ Setting Awal
5 | 2023-10-20 13:48:40 | 2023-10-20 13:52:41 | 4 min 1 sec | management ¦ Setting Awal
6 | 2023-10-20 13:52:57 | 2023-10-20 13:55:56 | 2 min 59 sec | management ¦ Setting Awal
7 | 2023-10-20 14:00:41 | 2023-10-20 14:00:57 | 16 sec | management ¦ System Error
8 | 2023-10-20 14:07:42 | 2023-10-20 14:07:56 | 14 sec | management ¦ System Error
9 | 2023-10-20 14:08:12 | 2023-10-20 14:08:26 | 14 sec | management ¦ System Error
10 | 2023-10-20 14:10:26 | 2023-10-20 14:10:43 | 17 sec | management ¦ System Error
11 | 2023-10-20 14:11:13 | 2023-10-20 14:11:27 | 14 sec | management ¦ System Error
12 | 2023-10-20 14:15:11 | 2023-10-20 14:15:27 | 16 sec | management ¦ System Error
13 | 2023-10-20 14:16:28 | 2023-10-20 14:16:42 | 14 sec | management ¦ System Error
14 | 2023-10-20 14:19:42 | 2023-10-20 14:25:58 | 6 min 16 sec | management ¦ Pointing / Roll / Bubut/Sambung Coil
15 | 2023-10-20 14:26:28 | 2023-10-20 14:26:42 | 14 sec | management ¦ System Error
16 | 2023-10-20 14:34:43 | 2023-10-20 14:34:57 | 14 sec | management ¦ System Error
17 | 2023-10-20 14:37:44 | 2023-10-20 14:37:58 | 14 sec | management ¦ System Error
18 | 2023-10-20 14:38:12 | 2023-10-20 14:38:28 | 16 sec | management ¦ System Error
19 | 2023-10-20 14:41:42 | 2023-10-20 15:21:14 | 39 min 32 sec | waste ¦ Polishing Ulang
20 | 2023-10-20 15:22:58 | 2023-10-20 15:23:14 | 16 sec | management ¦ System Error
21 | 2023-10-20 15:23:30 | 2023-10-20 15:23:44 | 14 sec | management ¦ System Error
22 | 2023-10-20 15:24:29 | 2023-10-20 15:24:59 | 30 sec | management ¦ System Error
23 | 2023-10-20 15:26:43 | 2023-10-20 15:26:59 | 16 sec | management ¦ System Error
24 | 2023-10-20 15:29:29 | 2023-10-20 15:29:44 | 15 sec | management ¦ System Error
25 | 2023-10-20 15:30:30 | 2023-10-20 15:30:44 | 14 sec | management ¦ System Error
26 | 2023-10-20 15:33:14 | 2023-10-20 15:38:13 | 4 min 59 sec | management ¦ Pointing / Roll / Bubut/Sambung Coil
27 | 2023-10-20 15:38:29 | 2023-10-20 15:39:13 | 44 sec | management ¦ System Error
28 | 2023-10-20 15:39:45 | 2023-10-20 15:39:59 | 14 sec | management ¦ System Error
29 | 2023-10-20 15:42:00 | 2023-10-20 15:42:14 | 14 sec | management ¦ System Error
30 | 2023-10-20 15:43:30 | 2023-10-20 15:43:44 | 14 sec | management ¦ System Error
31 | 2023-10-20 15:46:15 | 2023-10-20 15:46:29 | 14 sec | management ¦ System Error
32 | 2023-10-20 15:48:15 | 2023-10-20 15:48:29 | 14 sec | management ¦ System Error
33 | 2023-10-20 15:51:13 | 2023-10-20 15:51:30 | 17 sec | management ¦ System Error
34 | 2023-10-20 15:56:31 | 2023-10-20 15:56:45 | 14 sec | management ¦ System Error
35 | 2023-10-20 15:58:29 | 2023-10-20 15:58:45 | 16 sec | management ¦ System Error
36 | 2023-10-20 15:59:01 | 2023-10-20 15:59:15 | 14 sec | management ¦ System Error
37 | 2023-10-20 16:00:03 | 2023-10-20 16:01:30 | 1 min 27 sec | management ¦ System Error
38 | 2023-10-20 16:04:30 | 2023-10-20 16:51:31 | 47 min 1 sec | waste ¦ Polishing Ulang
39 | 2023-10-20 16:51:45 | 2023-10-20 17:01:01 | 9 min 16 sec | waste ¦ Polishing Ulang