## Workorder Data
WO Number: | WO/2023/02885
Production Plan: | 4321 | Performance: | 124.49 %
Process duration: | 384 | Availability: | 100 %
|  | Quality: | 99.18 %
Total Production: | 4289
Good: | 4254 | OEE: | 100 %
Not Good: | 35
Total Downtime: | 3 Hours 28 Mins 56 Secs
Management: | 1 Hours 45 Mins 20 Secs
Waste: | 0 sec
Created By: | Gertraud Ottomar | Processed By: | Alois Kasimir
Created At: | 2023-10-19 08:55:21 | Start Time: | 2023-10-20 10:57:57
Edited By: | Gertraud Ottomar | End Time: | 2023-10-20 17:22:22
Edited At: | 2023-10-20 17:21:17
Supplier: | Fay-Kihn | Customer: | Cloutier S.A.R.L.
Grade: | SS400 | Straightness Std: | 0
Diameter: | 12 | size: | 9.95 X 3210
QTY (Kg): | 8467 | Tolerance: | (+0 , -0.03)
QTY (Coil): | 4 | Reduction Rate: | 31.25
QTY (Bundle): | 20 | Shape: | Round
|  | QTY (Kg): | 500
Remarks: |  | QTY (Pcs): | 255
|  | Chamfer: | No
|  | Color: | TANPA PEWARNAAN
|  | Machine: | MC-003

## Production Report
Bundle No: | 1 | Bundle No: | 2
Coil No: | 2 | Coil No: | 2
Coil Weight: | 2120 | Coil Weight: | 2120
No. Leburan: | 10.12.H.008-021 | No. Leburan: | 10.12.H.008-021
Area: | Bahan Baku | Area: | Bahan Baku
Dies Number: | C-09.950(-10)-14-TF | Dies Number: | C-09.950(-10)-14-TF
Diameter Ujung: | 9.92 | Diameter Ujung: | 9.923
Diameter Tengah: | 9.945 | Diameter Tengah: | 9.93
Diameter Ekor: | 9.921 | Diameter Ekor: | 9.921
Kelurusan Aktual: | 0 | Kelurusan Aktual: | 0
Panjang Aktual: | 3230 | Panjang Aktual: | 3230
Berat FG: | 500 | Berat FG: | 500
QTY (Pcs): | 255 | QTY (Pcs): | 255
Judgement: | GOOD | Judgement: | GOOD
Visual: | OK | Visual: | OK
Created By: | Alois Kasimir | Created By: | Alois Kasimir
Created At: | 2023-10-20 11:13:16 | Created At: | 2023-10-20 11:22:44
Edited By: | Alois Kasimir | Edited By:
Edited At: | 2023-10-20 11:13:38 | Edited At: | 2023-10-20 11:22:44
Bundle No: | 3 | Bundle No: | 4
Coil No: | 2 | Coil No: | 2
Coil Weight: | 2120 | Coil Weight: | 2120
No. Leburan: | 10.12.H.008-021 | No. Leburan: | 10.12.H.008-021
Area: | Bahan Baku | Area: | Bahan Baku
Dies Number: | C-09.950(-10)-14-TF | Dies Number: | C-09.950(-10)-14-TF
Diameter Ujung: | 9.923 | Diameter Ujung: | 9.922
Diameter Tengah: | 9.928 | Diameter Tengah: | 9.928
Diameter Ekor: | 9.923 | Diameter Ekor: | 9.921
Kelurusan Aktual: | 0 | Kelurusan Aktual: | 0
Panjang Aktual: | 3230 | Panjang Aktual: | 3230
Berat FG: | 500 | Berat FG: | 500
QTY (Pcs): | 255 | QTY (Pcs): | 255
Judgement: | GOOD | Judgement: | GOOD
Visual: | OK | Visual: | OK
Created By: | Alois Kasimir | Created By: | Alois Kasimir
Created At: | 2023-10-20 13:21:05 | Created At: | 2023-10-20 13:35:00
Edited By: |  | Edited By:
Edited At: |  | Edited At: | 2023-10-20 13:35:00
Bundle No: | 5 | Bundle No: | 6
Coil No: | 4 | Coil No: | 4
Coil Weight: | 2116 | Coil Weight: | 2116
No. Leburan: | 10.12.H.008-012 | No. Leburan: | 10.12.H.008-012
Area: | Bahan Baku | Area: | Bahan Baku
Dies Number: | C-09.950(-10)-14-TF | Dies Number: | C-09.950(-10)-14-TF
Diameter Ujung: | 9.923 | Diameter Ujung: | 9.923
Diameter Tengah: | 9.928 | Diameter Tengah: | 9.928
Diameter Ekor: | 9.921 | Diameter Ekor: | 9.921
Kelurusan Aktual: | 0 | Kelurusan Aktual: | 0
Panjang Aktual: | 3230 | Panjang Aktual: | 3230
Berat FG: | 500 | Berat FG: | 500
QTY (Pcs): | 255 | QTY (Pcs): | 255
Judgement: | GOOD | Judgement: | GOOD
Visual: | OK | Visual: | SP/OK
Created By: | Alois Kasimir | Created By: | Alois Kasimir
Created At: | 2023-10-20 13:55:54 | Created At: | 2023-10-20 14:20:05
Edited By: |  | Edited By:
Edited At: |  | Edited At: | 2023-10-20 14:20:05
Bundle No: | 7 | Bundle No: | 8
Coil No: | 4 | Coil No: | 4
Coil Weight: | 2116 | Coil Weight: | 2116
No. Leburan: | 10.12.H.008-012 | No. Leburan: | 10.12.H.008-012
Area: | Bahan Baku | Area: | Bahan Baku
Dies Number: | C-09.950(-10)-14-TF | Dies Number: | C-09.950(-10)-14-TF
Diameter Ujung: | 9.923 | Diameter Ujung: | 9.923
Diameter Tengah: | 9.93 | Diameter Tengah: | 9.928
Diameter Ekor: | 9.921 | Diameter Ekor: | 9.921
Kelurusan Aktual: | 0 | Kelurusan Aktual: | 0
Panjang Aktual: | 3230 | Panjang Aktual: | 3230
Berat FG: | 500 | Berat FG: | 500
QTY (Pcs): | 255 | QTY (Pcs): | 255
Judgement: | GOOD | Judgement: | GOOD
Visual: | OK | Visual: | OK
Created By: | Alois Kasimir | Created By: | Alois Kasimir
Created At: | 2023-10-20 14:22:43 | Created At: | 2023-10-20 14:39:34
Edited By: |  | Edited By:
Edited At: |  | Edited At: | 2023-10-20 14:39:34
Bundle No: | 9 | Bundle No: | 10
Coil No: | 3 | Coil No: | 3
Coil Weight: | 2117 | Coil Weight: | 2117
No. Leburan: | 10.12.H.008-011 | No. Leburan: | 10.12.H.008-011
Area: | Bahan Baku | Area: | Bahan Baku
Dies Number: | C-09.950(-10)-14-TF | Dies Number: | C-09.950(-10)-14-TF
Diameter Ujung: | 9.923 | Diameter Ujung: | 9.923
Diameter Tengah: | 9.945 | Diameter Tengah: | 9.93
Diameter Ekor: | 9.921 | Diameter Ekor: | 9.921
Kelurusan Aktual: | 0 | Kelurusan Aktual: | 0
Panjang Aktual: | 3230 | Panjang Aktual: | 3230
Berat FG: | 500 | Berat FG: | 500
QTY (Pcs): | 255 | QTY (Pcs): | 255
Judgement: | GOOD | Judgement: | GOOD
Visual: | OK | Visual: | OK
Created By: | Alois Kasimir | Created By: | Alois Kasimir
Created At: | 2023-10-20 15:00:36 | Created At: | 2023-10-20 15:15:27
Edited By: |  | Edited By:
Edited At: |  | Edited At: | 2023-10-20 15:15:27
Bundle No: | 11 | Bundle No: | 12
Coil No: | 3 | Coil No: | 3
Coil Weight: | 2117 | Coil Weight: | 2117
No. Leburan: | 10.12.H.008-011 | No. Leburan: | 10.12.H.008-011
Area: | Bahan Baku | Area: | Bahan Baku
Dies Number: | C-09.950(-10)-14-TF | Dies Number: | C-09.950(-10)-15-TF
Diameter Ujung: | 9.923 | Diameter Ujung: | 9.923
Diameter Tengah: | 9.93 | Diameter Tengah: | 9.928
Diameter Ekor: | 9.921 | Diameter Ekor: | 9.921
Kelurusan Aktual: | 0 | Kelurusan Aktual: | 0
Panjang Aktual: | 3230 | Panjang Aktual: | 3230
Berat FG: | 500 | Berat FG: | 500
QTY (Pcs): | 255 | QTY (Pcs): | 255
Judgement: | GOOD | Judgement: | GOOD
Visual: | OK | Visual: | OK
Created By: | Alois Kasimir | Created By: | Alois Kasimir
Created At: | 2023-10-20 15:32:16 | Created At: | 2023-10-20 15:54:29
Edited By: |  | Edited By:
Edited At: |  | Edited At: | 2023-10-20 15:54:29
Bundle No: | 13 | Bundle No: | 14
Coil No: | 5 | Coil No: | 5
Coil Weight: | 2114 | Coil Weight: | 2114
No. Leburan: | 10.12.H.009-016 | No. Leburan: | 10.12.H.009-016
Area: | Bahan Baku | Area: | Bahan Baku
Dies Number: | C-09.950(-10)-15-TF | Dies Number: | C-09.950(-10)-15-TF
Diameter Ujung: | 9.923 | Diameter Ujung: | 9.923
Diameter Tengah: | 9.929 | Diameter Tengah: | 9.928
Diameter Ekor: | 9.921 | Diameter Ekor: | 9.921
Kelurusan Aktual: | 0 | Kelurusan Aktual: | 0
Panjang Aktual: | 3230 | Panjang Aktual: | 3230
Berat FG: | 500 | Berat FG: | 500
QTY (Pcs): | 255 | QTY (Pcs): | 255
Judgement: | GOOD | Judgement: | GOOD
Visual: | OK | Visual: | OK
Created By: | Alois Kasimir | Created By: | Alois Kasimir
Created At: | 2023-10-20 16:11:27 | Created At: | 2023-10-20 16:14:19
Edited By: |  | Edited By:
Edited At: |  | Edited At: | 2023-10-20 16:14:19
Bundle No: | 15 | Bundle No: | 16
Coil No: | 5 | Coil No: | 5
Coil Weight: | 2114 | Coil Weight: | 2114
No. Leburan: | 10.12.H.009-016 | No. Leburan: | 10.12.H.009-016
Area: | Bahan Baku | Area: | Bahan Baku
Dies Number: | C-09.950(-10)-15-TF | Dies Number: | C-09.950(-10)-15-TF
Diameter Ujung: | 9.923 | Diameter Ujung: | 9.923
Diameter Tengah: | 9.928 | Diameter Tengah: | 9.928
Diameter Ekor: | 9.921 | Diameter Ekor: | 9.921
Kelurusan Aktual: | 0 | Kelurusan Aktual: | 0
Panjang Aktual: | 3230 | Panjang Aktual: | 3230
Berat FG: | 500 | Berat FG: | 500
QTY (Pcs): | 255 | QTY (Pcs): | 255
Judgement: | GOOD | Judgement: | GOOD
Visual: | OK | Visual: | OK
Created By: | Alois Kasimir | Created By: | Alois Kasimir
Created At: | 2023-10-20 16:27:43 | Created At: | 2023-10-20 16:43:51
Edited By: |  | Edited By:
Edited At: |  | Edited At: | 2023-10-20 16:43:51
Bundle No: | 17 | Bundle No: | 18
Coil No: | 5 | Coil No: | 5
Coil Weight: | 2114 | Coil Weight: | 2114
No. Leburan: | 10.12.H.009-016 | No. Leburan: | 10.12.H.009-016
Area: | Bahan Baku | Area: | Bahan Baku
Dies Number: | C-09.950(-10)-15-TF | Dies Number: | C-09.950(-10)-15-TF
Diameter Ujung: | 9.923 | Diameter Ujung: | 9.923
Diameter Tengah: | 9.928 | Diameter Tengah: | 9.928
Diameter Ekor: | 9.921 | Diameter Ekor: | 9.921
Kelurusan Aktual: | 0 | Kelurusan Aktual: | 0
Panjang Aktual: | 3230 | Panjang Aktual: | 3230
Berat FG: | 341 | Berat FG: | 69
QTY (Pcs): | 174 | QTY (Pcs): | 35
Judgement: | GOOD | Judgement: | NOT GOOD
Visual: | OK | Visual: | PO
Created By: | Alois Kasimir | Created By: | Alois Kasimir
Created At: | 2023-10-20 17:20:19 | Created At: | 2023-10-20 17:21:24
Edited By: |  | Edited By:
Edited At: |  | Edited At: | 2023-10-20 17:21:24
Bundle No: | 19 | Bundle No: | 20
Coil No: | 5 | Coil No: | 5
Coil Weight: | 2114 | Coil Weight: | 2114
No. Leburan: | 10.12.H.009-016 | No. Leburan: | 10.12.H.009-016
Area: | Bahan Baku | Area: | Bahan Baku
Dies Number: | 0 | Dies Number: | 0
Diameter Ujung: | 0 | Diameter Ujung: | 0
Diameter Tengah: | 0 | Diameter Tengah: | 0
Diameter Ekor: | 0 | Diameter Ekor: | 0
Kelurusan Aktual: | 0 | Kelurusan Aktual: | 0
Panjang Aktual: | 0 | Panjang Aktual: | 0
Berat FG: | 0 | Berat FG: | 0
QTY (Pcs): | 0 | QTY (Pcs): | 0
Judgement: | NOT GOOD | Judgement: | NOT GOOD
Visual: | RUSTY | Visual: | RUSTY
Created By: | Alois Kasimir | Created By: | Alois Kasimir
Created At: | 2023-10-20 17:21:40 | Created At: | 2023-10-20 17:22:05
Edited By: |  | Edited By:
Edited At: |  | Edited At: | 2023-10-20 17:22:05

## Downtime Record
No. | Start | End | Duration | Reason | Remarks
1 | 2023-10-20 10:57:58 | 2023-10-20 10:59:12 | 1 min 14 sec | management ¦ Setting Awal
2 | 2023-10-20 11:07:11 | 2023-10-20 11:09:12 | 2 min 1 sec | management ¦ System Error
3 | 2023-10-20 11:21:12 | 2023-10-20 11:30:02 | 8 min 50 sec | management ¦ System Error
4 | 2023-10-20 11:30:02 | 2023-10-20 12:30:02 | 60 min 0 sec | off ¦ Istirahat
5 | 2023-10-20 12:30:02 | 2023-10-20 13:13:38 | 43 min 36 sec | off ¦ Istirahat | Briefing Hari Jum'at
6 | 2023-10-20 13:16:38 | 2023-10-20 13:17:39 | 1 min 1 sec | management ¦ System Error
7 | 2023-10-20 13:34:38 | 2023-10-20 13:36:39 | 2 min 1 sec | management ¦ Pointing / Roll / Bubut/Sambung Coil
8 | 2023-10-20 14:21:39 | 2023-10-20 14:22:39 | 1 min 0 sec | management ¦ System Error
9 | 2023-10-20 14:30:41 | 2023-10-20 14:31:39 | 58 sec | management ¦ System Error
10 | 2023-10-20 14:41:39 | 2023-10-20 14:42:39 | 1 min 0 sec | management ¦ System Error
11 | 2023-10-20 14:48:38 | 2023-10-20 15:00:38 | 12 min 0 sec | management ¦ System Error
12 | 2023-10-20 15:11:40 | 2023-10-20 15:12:38 | 58 sec | management ¦ System Error
13 | 2023-10-20 15:15:39 | 2023-10-20 15:17:39 | 2 min 0 sec | management ¦ System Error
14 | 2023-10-20 15:50:40 | 2023-10-20 15:58:40 | 8 min 0 sec | management ¦ Pointing / Roll / Bubut/Sambung Coil
15 | 2023-10-20 16:00:03 | 2023-10-20 16:43:40 | 43 min 37 sec | management ¦ System Error
16 | 2023-10-20 16:45:40 | 2023-10-20 16:46:41 | 1 min 1 sec | management ¦ System Error
17 | 2023-10-20 16:49:39 | 2023-10-20 17:09:18 | 19 min 39 sec | management ¦ Pointing / Roll / Bubut/Sambung Coil