## Workorder Data
WO Number: | WO/2023/02888
Production Plan: | 1972 | Performance: | 93.34 %
Process duration: | 4221 | Availability: | 100 %
|  | Quality: | 98.39 %
Total Production: | 1960
Good: | 1929 | OEE: | 91.84 %
Not Good: | 31
Total Downtime: | 2 Days 18 Hours 20 Mins 7 Secs
Management: | 59 min 30 sec
Waste: | 0 sec
Created By: | Gertraud Ottomar | Processed By: | Liesa Ralph
Created At: | 2023-10-19 10:46:02 | Start Time: | 2023-10-20 10:40:10
Edited By: |  | End Time: | 2023-10-23 09:02:03
Edited At:
Supplier: | Daniel-Baumbach | Customer: | Drouin S.A.S.
Grade: | SS400 | Straightness Std: | 0
Diameter: | 9 | size: | 7 X 6000
QTY (Kg): | 3574 | Tolerance: | (+0 , -0.03)
QTY (Coil): | 2 | Reduction Rate: | 39.51
QTY (Bundle): | 11 | Shape: | Round
|  | QTY (Kg): | 500
Remarks: |  | QTY (Pcs): | 276
|  | Chamfer: | No
|  | Color: | TANPA PEWARNAAN
|  | Machine: | MC-001

## Production Report
Bundle No: | 1 | Bundle No: | 2
Coil No: | 2 | Coil No: | 2
Coil Weight: | 1799 | Coil Weight: | 1799
No. Leburan: | 41100109-52101171-12 | No. Leburan: | 41100109-52101171-12
Area: | Bahan Baku | Area: | Bahan Baku
Dies Number: | C-07.000(-10)-17-TF | Dies Number: | C-07.000(-10)-17-TF
Diameter Ujung: | 6.982 | Diameter Ujung: | 6.983
Diameter Tengah: | 6.986 | Diameter Tengah: | 6.988
Diameter Ekor: | 6.983 | Diameter Ekor: | 6.986
Kelurusan Aktual: | 0 | Kelurusan Aktual: | 0
Panjang Aktual: | 6015 | Panjang Aktual: | 6017
Berat FG: | 500 | Berat FG: | 500
QTY (Pcs): | 276 | QTY (Pcs): | 276
Judgement: | GOOD | Judgement: | GOOD
Visual: | OK | Visual: | OK
Created By: | Liesa Ralph | Created By: | Liesa Ralph
Created At: | 2023-10-20 11:21:52 | Created At: | 2023-10-20 13:53:02
Edited By: |  | Edited By:
Edited At: |  | Edited At: | 2023-10-20 13:53:02
Bundle No: | 3 | Bundle No: | 4
Coil No: | 2 | Coil No: | 1
Coil Weight: | 1799 | Coil Weight: | 1775
No. Leburan: | 41100109-52101171-12 | No. Leburan: | 41100108-52101172-29
Area: | Bahan Baku | Area: | Bahan Baku
Dies Number: | C-07.000(-10)-17-TF | Dies Number: | C-07.000(-10)-17-TF
Diameter Ujung: | 6.982 | Diameter Ujung: | 6.982
Diameter Tengah: | 6.986 | Diameter Tengah: | 6.988
Diameter Ekor: | 6.984 | Diameter Ekor: | 6.983
Kelurusan Aktual: | 0 | Kelurusan Aktual: | 0
Panjang Aktual: | 6020 | Panjang Aktual: | 6020
Berat FG: | 500 | Berat FG: | 500
QTY (Pcs): | 276 | QTY (Pcs): | 276
Judgement: | GOOD | Judgement: | GOOD
Visual: | OK | Visual: | OK
Created By: | Liesa Ralph | Created By: | Liesa Ralph
Created At: | 2023-10-20 14:23:45 | Created At: | 2023-10-20 15:16:22
Edited By: |  | Edited By:
Edited At: |  | Edited At: | 2023-10-20 15:16:22
Bundle No: | 5 | Bundle No: | 6
Coil No: | 1 | Coil No: | 1
Coil Weight: | 1775 | Coil Weight: | 1775
No. Leburan: | 41100108-52101172-29 | No. Leburan: | 41100108-52101172-29
Area: | Bahan Baku | Area: | Bahan Baku
Dies Number: | C-07.000(-10)-17-TF | Dies Number: | C-07.000(-10)-17-TF
Diameter Ujung: | 6.982 | Diameter Ujung: | 6.98
Diameter Tengah: | 6.988 | Diameter Tengah: | 6.986
Diameter Ekor: | 6.983 | Diameter Ekor: | 6.982
Kelurusan Aktual: | 0 | Kelurusan Aktual: | 0
Panjang Aktual: | 6013 | Panjang Aktual: | 6015
Berat FG: | 500 | Berat FG: | 500
QTY (Pcs): | 276 | QTY (Pcs): | 276
Judgement: | GOOD | Judgement: | GOOD
Visual: | OK | Visual: | OK
Created By: | Liesa Ralph | Created By: | Liesa Ralph
Created At: | 2023-10-23 07:41:45 | Created At: | 2023-10-23 08:14:02
Edited By: |  | Edited By:
Edited At: |  | Edited At: | 2023-10-23 08:14:02
Bundle No: | 7 | Bundle No: | 8
Coil No: | 1 | Coil No: | 1
Coil Weight: | 1775 | Coil Weight: | 1775
No. Leburan: | 41100108-52101172-29 | No. Leburan: | 41100108-52101172-29
Area: | Bahan Baku | Area: | Bahan Baku
Dies Number: | C-07.000(-10)-17-TF | Dies Number: | C-07.000(-10)-17-TF
Diameter Ujung: | 6.982 | Diameter Ujung: | 6.983
Diameter Tengah: | 6.986 | Diameter Tengah: | 6.988
Diameter Ekor: | 6.984 | Diameter Ekor: | 6.984
Kelurusan Aktual: | 0 | Kelurusan Aktual: | 0
Panjang Aktual: | 6015 | Panjang Aktual: | 6015
Berat FG: | 494 | Berat FG: | 57
QTY (Pcs): | 273 | QTY (Pcs): | 31
Judgement: | GOOD | Judgement: | NOT GOOD
Visual: | OK | Visual: | PO
Created By: | Liesa Ralph | Created By: | Liesa Ralph
Created At: | 2023-10-23 08:56:23 | Created At: | 2023-10-23 08:57:49
Edited By: |  | Edited By:
Edited At: |  | Edited At: | 2023-10-23 08:57:49
Bundle No: | 9 | Bundle No: | 10
Coil No: | 1 | Coil No: | 1
Coil Weight: | 1775 | Coil Weight: | 1775
No. Leburan: | 41100108-52101172-29 | No. Leburan: | 41100108-52101172-29
Area: | Bahan Baku | Area: | Bahan Baku
Dies Number: | 0 | Dies Number: | 0
Diameter Ujung: | 0 | Diameter Ujung: | 0
Diameter Tengah: | 0 | Diameter Tengah: | 0
Diameter Ekor: | 0 | Diameter Ekor: | 0
Kelurusan Aktual: | 0 | Kelurusan Aktual: | 0
Panjang Aktual: | 0 | Panjang Aktual: | 0
Berat FG: | 0 | Berat FG: | 0
QTY (Pcs): | 0 | QTY (Pcs): | 0
Judgement: | WASTE | Judgement: | WASTE
Visual: |  | Visual:
Created By: | Liesa Ralph | Created By: | Liesa Ralph
Created At: | 2023-10-23 08:58:00 | Created At: | 2023-10-23 08:58:15
Edited By: |  | Edited By:
Edited At: |  | Edited At: | 2023-10-23 08:58:15
Bundle No: | 11
Coil No: | 1
Coil Weight: | 1775
No. Leburan: | 41100108-52101172-29
Area: | Bahan Baku
Dies Number: | 0
Diameter Ujung: | 0
Diameter Tengah: | 0
Diameter Ekor: | 0
Kelurusan Aktual: | 0
Panjang Aktual: | 0
Berat FG: | 0
QTY (Pcs): | 0
Judgement: | WASTE
Visual:
Created By: | Liesa Ralph
Created At: | 2023-10-23 08:58:28
Edited By:
Edited At:

## Downtime Record
No. | Start | End | Duration | Reason | Remarks
1 | 2023-10-20 11:08:35 | 2023-10-20 11:08:39 | 4 sec | management ¦ System Error
2 | 2023-10-20 11:18:26 | 2023-10-20 11:18:30 | 4 sec | management ¦ System Error
3 | 2023-10-20 11:18:34 | 2023-10-20 11:18:40 | 6 sec | management ¦ System Error
4 | 2023-10-20 11:22:01 | 2023-10-20 11:22:05 | 4 sec | management ¦ System Error
5 | 2023-10-20 11:27:55 | 2023-10-20 11:30:02 | 2 min 7 sec | management ¦ System Error
6 | 2023-10-20 11:30:02 | 2023-10-20 12:30:02 | 60 min 0 sec | off ¦ Istirahat
7 | 2023-10-20 12:30:02 | 2023-10-20 13:20:55 | 50 min 53 sec | off ¦ Istirahat | Briefing jumat
8 | 2023-10-20 13:21:05 | 2023-10-20 13:21:09 | 4 sec | management ¦ System Error
9 | 2023-10-20 13:28:20 | 2023-10-20 13:28:30 | 10 sec | management ¦ System Error
10 | 2023-10-20 13:30:30 | 2023-10-20 13:30:35 | 5 sec | management ¦ System Error
11 | 2023-10-20 13:31:31 | 2023-10-20 13:31:35 | 4 sec | management ¦ System Error
12 | 2023-10-20 13:33:05 | 2023-10-20 13:33:09 | 4 sec | management ¦ System Error
13 | 2023-10-20 13:40:05 | 2023-10-20 13:40:11 | 6 sec | management ¦ System Error
14 | 2023-10-20 13:57:31 | 2023-10-20 13:57:37 | 6 sec | management ¦ System Error
15 | 2023-10-20 13:57:57 | 2023-10-20 13:58:01 | 4 sec | management ¦ System Error
16 | 2023-10-20 14:09:02 | 2023-10-20 14:09:08 | 6 sec | management ¦ System Error
17 | 2023-10-20 14:13:47 | 2023-10-20 14:13:53 | 6 sec | management ¦ System Error
18 | 2023-10-20 14:14:34 | 2023-10-20 14:14:38 | 4 sec | management ¦ System Error
19 | 2023-10-20 14:16:02 | 2023-10-20 14:16:08 | 6 sec | management ¦ System Error
20 | 2023-10-20 14:16:38 | 2023-10-20 14:16:42 | 4 sec | management ¦ System Error
21 | 2023-10-20 14:26:13 | 2023-10-20 14:26:19 | 6 sec | management ¦ System Error
22 | 2023-10-20 14:28:30 | 2023-10-20 14:51:58 | 23 min 28 sec | management ¦ Pointing / Roll / Bubut/Sambung Coil
23 | 2023-10-20 14:52:02 | 2023-10-20 14:52:08 | 6 sec | management ¦ System Error
24 | 2023-10-20 14:52:12 | 2023-10-20 14:52:18 | 6 sec | management ¦ System Error
25 | 2023-10-20 15:10:04 | 2023-10-20 15:10:10 | 6 sec | management ¦ System Error
26 | 2023-10-20 15:11:31 | 2023-10-20 15:11:35 | 4 sec | management ¦ System Error
27 | 2023-10-20 15:11:45 | 2023-10-20 15:11:51 | 6 sec | management ¦ System Error
28 | 2023-10-20 15:12:31 | 2023-10-20 15:12:35 | 4 sec | management ¦ System Error
29 | 2023-10-20 15:13:31 | 2023-10-20 15:13:35 | 4 sec | management ¦ System Error
30 | 2023-10-20 15:25:31 | 2023-10-20 15:25:37 | 6 sec | management ¦ System Error
31 | 2023-10-20 15:30:16 | 2023-10-20 16:00:02 | 29 min 46 sec | off ¦ Off Production
32 | 2023-10-20 16:00:02 | 2023-10-20 18:00:01 | 119 min 59 sec | off ¦ Off Production
33 | 2023-10-20 18:00:01 | 2023-10-20 19:00:01 | 60 min 0 sec | off ¦ Off Production
34 | 2023-10-20 19:00:01 | 2023-10-21 00:00:02 | 300 min 1 sec | off ¦ Off Production
35 | 2023-10-21 00:00:02 | 2023-10-21 07:00:02 | 420 min 0 sec | off ¦ Off Production
36 | 2023-10-21 07:00:02 | 2023-10-21 11:30:01 | 269 min 59 sec | off ¦ Off Production
37 | 2023-10-21 11:30:02 | 2023-10-21 12:30:01 | 59 min 59 sec | off ¦ Off Production
38 | 2023-10-21 12:30:01 | 2023-10-21 16:00:02 | 210 min 1 sec | off ¦ Off Production
39 | 2023-10-21 16:00:02 | 2023-10-21 18:00:02 | 120 min 0 sec | off ¦ Off Production
40 | 2023-10-21 18:00:02 | 2023-10-21 19:00:02 | 60 min 0 sec | off ¦ Off Production
41 | 2023-10-21 19:00:02 | 2023-10-22 00:00:01 | 299 min 59 sec | off ¦ Off Production
42 | 2023-10-22 00:00:02 | 2023-10-22 07:00:02 | 420 min 0 sec | off ¦ Off Production
43 | 2023-10-22 07:00:02 | 2023-10-22 11:30:02 | 270 min 0 sec | off ¦ Off Production
44 | 2023-10-22 11:30:02 | 2023-10-22 12:30:02 | 60 min 0 sec | off ¦ Off Production
45 | 2023-10-22 12:30:02 | 2023-10-22 16:00:02 | 210 min 0 sec | off ¦ Off Production
46 | 2023-10-22 16:00:02 | 2023-10-22 18:00:01 | 119 min 59 sec | off ¦ Off Production
47 | 2023-10-22 18:00:01 | 2023-10-22 19:00:01 | 60 min 0 sec | off ¦ Off Production
48 | 2023-10-22 19:00:01 | 2023-10-23 00:00:02 | 300 min 1 sec | off ¦ Off Production
49 | 2023-10-23 00:00:02 | 2023-10-23 07:00:02 | 420 min 0 sec | off ¦ Off Production
50 | 2023-10-23 07:00:02 | 2023-10-23 07:19:11 | 19 min 9 sec | management ¦ Briefing | Cek shotblast & mesin
51 | 2023-10-23 07:19:51 | 2023-10-23 07:19:55 | 4 sec | management ¦ System Error
52 | 2023-10-23 07:20:05 | 2023-10-23 07:20:11 | 6 sec | management ¦ System Error
53 | 2023-10-23 07:20:31 | 2023-10-23 07:20:35 | 4 sec | management ¦ System Error
54 | 2023-10-23 07:20:41 | 2023-10-23 07:20:45 | 4 sec | management ¦ System Error
55 | 2023-10-23 07:20:55 | 2023-10-23 07:21:01 | 6 sec | management ¦ System Error
56 | 2023-10-23 07:42:07 | 2023-10-23 07:42:21 | 14 sec | management ¦ System Error
57 | 2023-10-23 07:44:12 | 2023-10-23 07:44:18 | 6 sec | management ¦ System Error
58 | 2023-10-23 08:10:34 | 2023-10-23 08:10:40 | 6 sec | management ¦ System Error
59 | 2023-10-23 08:30:16 | 2023-10-23 08:30:22 | 6 sec | management ¦ System Error
60 | 2023-10-23 08:39:13 | 2023-10-23 08:50:04 | 10 min 51 sec | management ¦ Pointing / Roll / Bubut/Sambung Coil
61 | 2023-10-23 08:50:30 | 2023-10-23 08:51:14 | 44 sec | management ¦ System Error