## Workorder Data
WO Number: | WO/2023/02900
Production Plan: | 1797 | Performance: | 83.11 %
Process duration: | 1174 | Availability: | 91.76 %
|  | Quality: | 97.23 %
Total Production: | 1778
Good: | 1730 | OEE: | 74.15 %
Not Good: | 48
Total Downtime: | 16 Hours 35 Mins 53 Secs
Management: | 1 Hours 19 Mins 48 Secs
Waste: | 16 min 6 sec
Created By: | Gertraud Ottomar | Processed By: | Kriemhilde Alina
Created At: | 2023-10-20 13:28:23 | Start Time: | 2023-10-23 13:34:37
Edited By: |  | End Time: | 2023-10-24 09:09:14
Edited At:
Supplier: | Lang, Prosacco and Schneider | Customer: | Desjardins
Grade: | S45C | Straightness Std: | 0.20/400mm
Diameter: | 12 | size: | 11.1 X 3000
QTY (Kg): | 4096 | Tolerance: | (+0 , -0.04)
QTY (Coil): | 2 | Reduction Rate: | 14.44
QTY (Bundle): | 11 | Shape: | Round
|  | QTY (Kg): | 500
Remarks: |  | QTY (Pcs): | 219
|  | Chamfer: | No
|  | Color: | MERAH MUDA ( PINK 8002)
|  | Machine: | MC-002

## Production Report
Bundle No: | 1 | Bundle No: | 2
Coil No: | 1 | Coil No: | 1
Coil Weight: | 2041 | Coil Weight: | 2041
No. Leburan: | D12303463XX-X12304547-002 | No. Leburan: | D12303463XX-X12304547-002
Area: | F | Area: | F
Dies Number: | C-11.050(15)-1-TF | Dies Number: | C-11.050(-15)-01-TF
Diameter Ujung: | 110.5 | Diameter Ujung: | 11.05
Diameter Tengah: | 11.085 | Diameter Tengah: | 11.086
Diameter Ekor: | 11.048 | Diameter Ekor: | 11.051
Kelurusan Aktual: | 0.20/400 | Kelurusan Aktual: | 0.20/400
Panjang Aktual: | 3020 | Panjang Aktual: | 3025
Berat FG: | 501 | Berat FG: | 501
QTY (Pcs): | 219 | QTY (Pcs): | 219
Judgement: | GOOD | Judgement: | GOOD
Visual: | OK | Visual: | OK
Created By: | Kriemhilde Alina | Created By: | Kriemhilde Alina
Created At: | 2023-10-23 14:51:54 | Created At: | 2023-10-23 15:04:12
Edited By: | Kriemhilde Alina | Edited By:
Edited At: | 2023-10-23 15:01:11 | Edited At: | 2023-10-23 15:04:12
Bundle No: | 3 | Bundle No: | 4
Coil No: | 1 | Coil No: | 1
Coil Weight: | 2041 | Coil Weight: | 2041
No. Leburan: | D12303463XX-X12304547-002 | No. Leburan: | D12303463XX-X12304547-002
Area: | F | Area: | F
Dies Number: | C-11.050(-15)-01-TF | Dies Number: | C-11.050(-15)-01-TF
Diameter Ujung: | 11.05 | Diameter Ujung: | 11.05
Diameter Tengah: | 11.087 | Diameter Tengah: | 11.086
Diameter Ekor: | 11.051 | Diameter Ekor: | 11.05
Kelurusan Aktual: | 0.20/400 | Kelurusan Aktual: | 0.20/400
Panjang Aktual: | 3020 | Panjang Aktual: | 3020
Berat FG: | 501 | Berat FG: | 501
QTY (Pcs): | 219 | QTY (Pcs): | 219
Judgement: | GOOD | Judgement: | GOOD
Visual: | OK | Visual: | OK
Created By: | Kriemhilde Alina | Created By: | Kriemhilde Alina
Created At: | 2023-10-23 15:21:18 | Created At: | 2023-10-23 15:56:10
Edited By: |  | Edited By:
Edited At: |  | Edited At: | 2023-10-23 15:56:10
Bundle No: | 5 | Bundle No: | 6
Coil No: | 2 | Coil No: | 2
Coil Weight: | 2055 | Coil Weight: | 2055
No. Leburan: | D12303463XX-X12304547-001 | No. Leburan: | D12303463XX-X12304547-001
Area: | F | Area: | F
Dies Number: | C-11.050(-15)-01-TF | Dies Number: | C-11.050(-15)-01-TF
Diameter Ujung: | 11.05 | Diameter Ujung: | 11.05
Diameter Tengah: | 11.082 | Diameter Tengah: | 11.083
Diameter Ekor: | 11.052 | Diameter Ekor: | 11.05
Kelurusan Aktual: | 0.20/400 | Kelurusan Aktual: | 0.20/400
Panjang Aktual: | 3020 | Panjang Aktual: | 3020
Berat FG: | 500 | Berat FG: | 500
QTY (Pcs): | 219 | QTY (Pcs): | 219
Judgement: | GOOD | Judgement: | GOOD
Visual: | OK | Visual: | OK
Created By: | Kriemhilde Alina | Created By: | Kriemhilde Alina
Created At: | 2023-10-24 07:39:26 | Created At: | 2023-10-24 07:54:52
Edited By: |  | Edited By:
Edited At: |  | Edited At: | 2023-10-24 07:54:52
Bundle No: | 7 | Bundle No: | 8
Coil No: | 2 | Coil No: | 2
Coil Weight: | 2055 | Coil Weight: | 2055
No. Leburan: | D12303463XX-X12304547-001 | No. Leburan: | D12303463XX-X12304547-001
Area: | F | Area: | F
Dies Number: | C-11.050(35)-02-TF | Dies Number: | C-11.050(35)-02-TF
Diameter Ujung: | 11.047 | Diameter Ujung: | 11.042
Diameter Tengah: | 11.082 | Diameter Tengah: | 11.082
Diameter Ekor: | 11.048 | Diameter Ekor: | 11.043
Kelurusan Aktual: | 0.20/400 | Kelurusan Aktual: | 0.20/400
Panjang Aktual: | 3020 | Panjang Aktual: | 3020
Berat FG: | 500 | Berat FG: | 449
QTY (Pcs): | 219 | QTY (Pcs): | 197
Judgement: | GOOD | Judgement: | GOOD
Visual: | OK | Visual: | OK
Created By: | Kriemhilde Alina | Created By: | Kriemhilde Alina
Created At: | 2023-10-24 08:39:54 | Created At: | 2023-10-24 09:06:32
Edited By: |  | Edited By:
Edited At: |  | Edited At: | 2023-10-24 09:06:32
Bundle No: | 9 | Bundle No: | 10
Coil No: | 2 | Coil No: | 2
Coil Weight: | 2055 | Coil Weight: | 2055
No. Leburan: | D12303463XX-X12304547-001 | No. Leburan: | D12303463XX-X12304547-001
Area: | F | Area: | F
Dies Number: | C-11.050(-15)-01-TF | Dies Number: | C-11.050(35)-02-TF
Diameter Ujung: | 11.062 | Diameter Ujung: | 11.04
Diameter Tengah: | 11.105 | Diameter Tengah: | 11.075
Diameter Ekor: | 11.063 | Diameter Ekor: | 11.042
Kelurusan Aktual: | 0.20/400 | Kelurusan Aktual: | 0.20/400
Panjang Aktual: | 3010 | Panjang Aktual: | 2985
Berat FG: | 82 | Berat FG: | 28
QTY (Pcs): | 36 | QTY (Pcs): | 12
Judgement: | NOT GOOD | Judgement: | NOT GOOD
Visual: | OT | Visual: | IL
Created By: | Kriemhilde Alina | Created By: | Kriemhilde Alina
Created At: | 2023-10-24 09:07:42 | Created At: | 2023-10-24 09:08:38
Edited By: |  | Edited By:
Edited At: |  | Edited At: | 2023-10-24 09:08:38
Bundle No: | 11
Coil No: | 1
Coil Weight: | 2041
No. Leburan: | D12303463XX-X12304547-002
Area: | F
Dies Number: | 0
Diameter Ujung: | 0
Diameter Tengah: | 0
Diameter Ekor: | 0
Kelurusan Aktual: | 0
Panjang Aktual: | 0
Berat FG: | 0
QTY (Pcs): | 0
Judgement: | WASTE
Visual:
Created By: | Kriemhilde Alina
Created At: | 2023-10-24 09:08:55
Edited By:
Edited At:

## Downtime Record
No. | Start | End | Duration | Reason | Remarks
1 | 2023-10-23 13:34:37 | 2023-10-23 13:57:49 | 23 min 12 sec | management ¦ Pointing / Roll / Bubut/Sambung Coil
2 | 2023-10-23 13:58:40 | 2023-10-23 13:59:15 | 35 sec | management ¦ Setting Awal
3 | 2023-10-23 13:59:34 | 2023-10-23 14:00:20 | 46 sec | management ¦ Setting Awal
4 | 2023-10-23 14:00:50 | 2023-10-23 14:01:05 | 15 sec | management ¦ Setting Awal
5 | 2023-10-23 14:01:50 | 2023-10-23 14:02:10 | 20 sec | management ¦ Setting Awal
6 | 2023-10-23 14:02:20 | 2023-10-23 14:17:31 | 15 min 11 sec | management ¦ Setting Awal
7 | 2023-10-23 14:18:01 | 2023-10-23 14:19:51 | 1 min 50 sec | management ¦ Setting Awal
8 | 2023-10-23 14:20:06 | 2023-10-23 14:20:21 | 15 sec | management ¦ Setting Awal
9 | 2023-10-23 14:21:06 | 2023-10-23 14:22:31 | 1 min 25 sec | management ¦ Setting Awal
10 | 2023-10-23 15:37:28 | 2023-10-23 15:45:43 | 8 min 15 sec | management ¦ Pointing / Roll / Bubut/Sambung Coil
11 | 2023-10-23 15:46:08 | 2023-10-23 15:46:23 | 15 sec | management ¦ System Error
12 | 2023-10-23 15:54:15 | 2023-10-23 16:00:03 | 5 min 48 sec | management ¦ Bersih-bersih Area
13 | 2023-10-23 16:00:03 | 2023-10-23 18:00:02 | 119 min 59 sec | off ¦ Off Production
14 | 2023-10-23 18:00:02 | 2023-10-23 19:00:01 | 59 min 59 sec | off ¦ Off Production
15 | 2023-10-23 19:00:01 | 2023-10-24 00:00:02 | 300 min 1 sec | off ¦ Off Production
16 | 2023-10-24 00:00:02 | 2023-10-24 07:00:02 | 420 min 0 sec | off ¦ Off Production
17 | 2023-10-24 07:00:02 | 2023-10-24 07:18:17 | 18 min 15 sec | management ¦ Briefing | cek mesin & cek shot blast
18 | 2023-10-24 07:18:26 | 2023-10-24 07:19:12 | 46 sec | management ¦ System Error
19 | 2023-10-24 08:08:46 | 2023-10-24 08:13:56 | 5 min 10 sec | waste ¦ Trouble Dies ¦ Bongkar Pasang Dies | ganti dies
20 | 2023-10-24 08:14:16 | 2023-10-24 08:14:31 | 15 sec | management ¦ System Error
21 | 2023-10-24 08:14:41 | 2023-10-24 08:15:21 | 40 sec | management ¦ System Error
22 | 2023-10-24 08:15:41 | 2023-10-24 08:26:37 | 10 min 56 sec | waste ¦ Trouble Dies ¦ Bongkar Pasang Dies | ganti dies
23 | 2023-10-24 08:26:52 | 2023-10-24 08:27:32 | 40 sec | management ¦ System Error
24 | 2023-10-24 08:28:52 | 2023-10-24 08:29:22 | 30 sec | management ¦ System Error
25 | 2023-10-24 08:29:42 | 2023-10-24 08:30:17 | 35 sec | management ¦ System Error