## Workorder Data
WO Number: | WO/2023/02911
Production Plan: | 117 | Performance: | 60.42 %
Process duration: | 97 | Availability: | 71.66 %
|  | Quality: | 98.26 %
Total Production: | 117
Good: | 115 | OEE: | 42.54 %
Not Good: | 2
Total Downtime: | 46 Mins 50 Secs
Management: | 26 min 26 sec
Waste: | 20 min 24 sec
Created By: | Gertraud Ottomar | Processed By: | Friedhelm Sibylle
Created At: | 2023-10-23 09:16:27 | Start Time: | 2023-10-25 12:13:37
Edited By: |  | End Time: | 2023-10-25 13:51:30
Edited At:
Supplier: | Ziemann and Sons | Customer: | Côté Charbonneau S.A.
Grade: | S45C | Straightness Std: | 0
Diameter: | 24 | size: | 22 X 5900
QTY (Kg): | 2062 | Tolerance: | (+0 , -0.05)
QTY (Coil): | 1 | Reduction Rate: | 15.97
QTY (Bundle): | 7 | Shape: | Round
|  | QTY (Kg): | 500
Remarks: |  | QTY (Pcs): | 28
|  | Chamfer: | No
|  | Color: | TANPA PEWARNAAN
|  | Machine: | MC-004

## Production Report
Bundle No: | 1 | Bundle No: | 2
Coil No: | 1 | Coil No: | 1
Coil Weight: | 2062 | Coil Weight: | 2062
No. Leburan: | E12304885XX-G2309576-1 | No. Leburan: | E12304885XX-G2309576-1
Area: | Bahan Baku | Area: | Bahan Baku
Dies Number: | C-22.000(130) 08 WZ | Dies Number: | C-22.000(130) 08 WZ
Diameter Ujung: | 21.945 | Diameter Ujung: | 21.951
Diameter Tengah: | 21.985 | Diameter Tengah: | 21.988
Diameter Ekor: | 21.955 | Diameter Ekor: | 21.95
Kelurusan Aktual: | 0 | Kelurusan Aktual: | 0
Panjang Aktual: | 5920 | Panjang Aktual: | 5920
Berat FG: | 493 | Berat FG: | 493
QTY (Pcs): | 28 | QTY (Pcs): | 28
Judgement: | GOOD | Judgement: | GOOD
Visual: | OK | Visual: | OK
Created By: | Friedhelm Sibylle | Created By: | Friedhelm Sibylle
Created At: | 2023-10-25 13:21:13 | Created At: | 2023-10-25 13:23:13
Edited By: |  | Edited By:
Edited At: |  | Edited At: | 2023-10-25 13:23:13
Bundle No: | 3 | Bundle No: | 4
Coil No: | 1 | Coil No: | 1
Coil Weight: | 2062 | Coil Weight: | 2062
No. Leburan: | E12304885XX-G2309576-1 | No. Leburan: | E12304885XX-G2309576-1
Area: | Bahan Baku | Area: | Bahan Baku
Dies Number: | C-22.000(130) 08 WZ | Dies Number: | C-22.000(130) 08 WZ
Diameter Ujung: | 21.955 | Diameter Ujung: | 21.958
Diameter Tengah: | 21.988 | Diameter Tengah: | 21.979
Diameter Ekor: | 21.952 | Diameter Ekor: | 21.962
Kelurusan Aktual: | 0 | Kelurusan Aktual: | 0
Panjang Aktual: | 5920 | Panjang Aktual: | 5920
Berat FG: | 493 | Berat FG: | 546
QTY (Pcs): | 28 | QTY (Pcs): | 31
Judgement: | GOOD | Judgement: | GOOD
Visual: | OK | Visual: | OK
Created By: | Friedhelm Sibylle | Created By: | Friedhelm Sibylle
Created At: | 2023-10-25 13:27:55 | Created At: | 2023-10-25 13:49:27
Edited By: |  | Edited By:
Edited At: |  | Edited At: | 2023-10-25 13:49:27
Bundle No: | 5 | Bundle No: | 6
Coil No: | 1 | Coil No: | 1
Coil Weight: | 2062 | Coil Weight: | 2062
No. Leburan: | E12304885XX-G2309576-1 | No. Leburan: | E12304885XX-G2309576-1
Area: | Bahan Baku | Area: | Bahan Baku
Dies Number: | C-22.000(130) 08 WZ | Dies Number: | 0
Diameter Ujung: | 21.96 | Diameter Ujung: | 0
Diameter Tengah: | 21.982 | Diameter Tengah: | 0
Diameter Ekor: | 21.962 | Diameter Ekor: | 0
Kelurusan Aktual: | 0 | Kelurusan Aktual: | 0
Panjang Aktual: | 2942 | Panjang Aktual: | 0
Berat FG: | 18 | Berat FG: | 0
QTY (Pcs): | 2 | QTY (Pcs): | 0
Judgement: | NOT GOOD | Judgement: | WASTE
Visual: | IL | Visual:
Created By: | Friedhelm Sibylle | Created By: | Friedhelm Sibylle
Created At: | 2023-10-25 13:50:20 | Created At: | 2023-10-25 13:51:05
Edited By: |  | Edited By:
Edited At: |  | Edited At: | 2023-10-25 13:51:05
Bundle No: | 7
Coil No: | 1
Coil Weight: | 2062
No. Leburan: | E12304885XX-G2309576-1
Area: | Bahan Baku
Dies Number: | 0
Diameter Ujung: | 0
Diameter Tengah: | 0
Diameter Ekor: | 0
Kelurusan Aktual: | 0
Panjang Aktual: | 0
Berat FG: | 0
QTY (Pcs): | 0
Judgement: | WASTE
Visual:
Created By: | Friedhelm Sibylle
Created At: | 2023-10-25 13:51:24
Edited By:
Edited At:

## Downtime Record
No. | Start | End | Duration | Reason | Remarks
1 | 2023-10-25 12:13:37 | 2023-10-25 12:30:02 | 16 min 25 sec | waste ¦ Trouble Material ¦Tunggu Material/Coil
2 | 2023-10-25 12:30:02 | 2023-10-25 12:44:18 | 14 min 16 sec | management ¦ Setting Awal
3 | 2023-10-25 12:44:32 | 2023-10-25 12:45:02 | 30 sec | management ¦ System Error
4 | 2023-10-25 12:46:18 | 2023-10-25 12:47:33 | 1 min 15 sec | management ¦ System Error
5 | 2023-10-25 12:47:49 | 2023-10-25 12:48:03 | 14 sec | management ¦ System Error
6 | 2023-10-25 12:48:49 | 2023-10-25 12:56:19 | 7 min 30 sec | management ¦ Setting Awal
7 | 2023-10-25 12:56:49 | 2023-10-25 13:00:48 | 3 min 59 sec | waste ¦ Trouble Polsihing/Two Roll ¦ Setting Ulang Kelurusan
8 | 2023-10-25 13:04:05 | 2023-10-25 13:04:19 | 14 sec | management ¦ System Error
9 | 2023-10-25 13:04:49 | 2023-10-25 13:05:03 | 14 sec | management ¦ System Error
10 | 2023-10-25 13:05:49 | 2023-10-25 13:06:03 | 14 sec | management ¦ System Error
11 | 2023-10-25 13:10:34 | 2023-10-25 13:10:48 | 14 sec | management ¦ System Error
12 | 2023-10-25 13:15:49 | 2023-10-25 13:16:03 | 14 sec | management ¦ System Error
13 | 2023-10-25 13:18:19 | 2023-10-25 13:18:49 | 30 sec | management ¦ System Error
14 | 2023-10-25 13:23:04 | 2023-10-25 13:23:18 | 14 sec | management ¦ System Error
15 | 2023-10-25 13:23:48 | 2023-10-25 13:24:05 | 17 sec | management ¦ System Error
16 | 2023-10-25 13:25:05 | 2023-10-25 13:25:19 | 14 sec | management ¦ System Error
17 | 2023-10-25 13:28:03 | 2023-10-25 13:28:19 | 16 sec | management ¦ System Error