## Workorder Data
WO Number: | WO/2023/02912
Production Plan: | 612 | Performance: | 86.94 %
Process duration: | 103 | Availability: | 100 %
|  | Quality: | 100 %
Total Production: | 615
Good: | 615 | OEE: | 86.94 %
Not Good: | 0
Total Downtime: | 57 Mins 20 Secs
Management: | 57 min 20 sec
Waste: | 0 sec
Created By: | Gertraud Ottomar | Processed By: | Alois Kasimir
Created At: | 2023-10-23 17:21:24 | Start Time: | 2023-10-24 07:05:56
Edited By: |  | End Time: | 2023-10-24 08:49:13
Edited At:
Supplier: | Kris-Marvin | Customer: | Bergeron SA
Grade: | S45C | Straightness Std: | 0.15/400mm
Diameter: | 11 | size: | 10.1 X 2600
QTY (Kg): | 1000 | Tolerance: | (+0 , -0.04)
QTY (Coil): | 1 | Reduction Rate: | 15.69
QTY (Bundle): | 5 | Shape: | Round
|  | QTY (Kg): | 500
Remarks: | NEW ITEM (*Note toleransi panjang +20 mm/-0 mm) (*Sisa coil untuk WO/2023/02913) | QTY (Pcs): | 306
|  | Chamfer: | Yes
|  | Color: | KUNING (YELLOW 108)
|  | Machine: | MC-003

## Production Report
Bundle No: | 1 | Bundle No: | 2
Coil No: | 1 | Coil No: | 1
Coil Weight: | 1000 | Coil Weight: | 1000
No. Leburan: | S12301075XX-G2303132-1 | No. Leburan: | S12301075XX-G2303132-1
Area: | D | Area: | D
Dies Number: | C-10.100(55)-4-TF | Dies Number: | C-10.100(55)-4-TF
Diameter Ujung: | 10.044 | Diameter Ujung: | 10.044
Diameter Tengah: | 10.085 | Diameter Tengah: | 10.085
Diameter Ekor: | 10.042 | Diameter Ekor: | 10.042
Kelurusan Aktual: | 0.15/400 | Kelurusan Aktual: | 0.15/400
Panjang Aktual: | 2515 | Panjang Aktual: | 2615
Berat FG: | 500 | Berat FG: | 506
QTY (Pcs): | 306 | QTY (Pcs): | 309
Judgement: | GOOD | Judgement: | GOOD
Visual: | OK | Visual: | OK
Created By: | Alois Kasimir | Created By: | Alois Kasimir
Created At: | 2023-10-24 08:31:28 | Created At: | 2023-10-24 08:47:24
Edited By: |  | Edited By:
Edited At: |  | Edited At: | 2023-10-24 08:47:24
Bundle No: | 3 | Bundle No: | 4
Coil No: | 1 | Coil No: | 1
Coil Weight: | 1000 | Coil Weight: | 1000
No. Leburan: | S12301075XX-G2303132-1 | No. Leburan: | S12301075XX-G2303132-1
Area: | D | Area: | D
Dies Number: | 0 | Dies Number: | 0
Diameter Ujung: | 0 | Diameter Ujung: | 0
Diameter Tengah: | 0 | Diameter Tengah: | 0
Diameter Ekor: | 0 | Diameter Ekor: | 0
Kelurusan Aktual: | 0 | Kelurusan Aktual: | 0
Panjang Aktual: | 0 | Panjang Aktual: | 0
Berat FG: | 0 | Berat FG: | 0
QTY (Pcs): | 0 | QTY (Pcs): | 0
Judgement: | NOT GOOD | Judgement: | NOT GOOD
Visual: | RUSTY | Visual: | RUSTY
Created By: | Alois Kasimir | Created By: | Alois Kasimir
Created At: | 2023-10-24 08:48:05 | Created At: | 2023-10-24 08:48:20
Edited By: |  | Edited By:
Edited At: |  | Edited At: | 2023-10-24 08:48:20
Bundle No: | 5
Coil No: | 1
Coil Weight: | 1000
No. Leburan: | S12301075XX-G2303132-1
Area: | D
Dies Number: | 0
Diameter Ujung: | 0
Diameter Tengah: | 0
Diameter Ekor: | 0
Kelurusan Aktual: | 0
Panjang Aktual: | 0
Berat FG: | 0
QTY (Pcs): | 0
Judgement: | NOT GOOD
Visual: | RUSTY
Created By: | Alois Kasimir
Created At: | 2023-10-24 08:48:37
Edited By:
Edited At:

## Downtime Record
No. | Start | End | Duration | Reason | Remarks
1 | 2023-10-24 07:05:56 | 2023-10-24 07:43:36 | 37 min 40 sec | management ¦ Setting Awal
2 | 2023-10-24 07:44:37 | 2023-10-24 08:02:17 | 17 min 40 sec | management ¦ Setting Awal
3 | 2023-10-24 08:03:17 | 2023-10-24 08:04:17 | 1 min 0 sec | management ¦ System Error
4 | 2023-10-24 08:28:10 | 2023-10-24 08:29:10 | 1 min 0 sec | management ¦ System Error