## Workorder Data
WO Number: | WO/2023/02920
Production Plan: | 6 | Performance: | 31.84 %
Process duration: | 23 | Availability: | 100 %
|  | Quality: | 100 %
Total Production: | 14
Good: | 14 | OEE: | 31.84 %
Not Good: | 0
Total Downtime: | 7 Mins 13 Secs
Management: | 7 min 13 sec
Waste: | 0 sec
Created By: | Gertraud Ottomar | Processed By: | Alois Kasimir
Created At: | 2023-10-24 09:15:41 | Start Time: | 2023-10-24 10:49:58
Edited By: | Gertraud Ottomar | End Time: | 2023-10-24 11:13:34
Edited At: | 2023-10-24 11:11:09
Supplier: | Shields Inc | Customer: | Dubé Mercier SA
Grade: | S40C | Straightness Std: | 0.1/400mm
Diameter: | 11 | size: | 10.1 X 3590
QTY (Kg): | 14 | Tolerance: | (+0 , -0.03)
QTY (Coil): | 1 | Reduction Rate: | 15.69
QTY (Bundle): | 4 | Shape: | Round
|  | QTY (Kg): | 14
Remarks: | TRIAL (NEXT PROSES ECT) (*Toleransi panjang -0/+50mm) | QTY (Pcs): | 6
|  | Chamfer: | No
|  | Color: | ORANGE (ORANGE 8006)
|  | Machine: | MC-003

## Production Report
Bundle No: | 1 | Bundle No: | 2
Coil No: | 1 | Coil No: | 1
Coil Weight: | 14 | Coil Weight: | 14
No. Leburan: | S12310034XX-G2318398 | No. Leburan: | S12310034XX-G2318398
Area: | Bahan Baku | Area: | Bahan Baku
Dies Number: | C-10.100(55)-13-TF | Dies Number: | 0
Diameter Ujung: | 10.042 | Diameter Ujung: | 0
Diameter Tengah: | 10.08 | Diameter Tengah: | 0
Diameter Ekor: | 10.037 | Diameter Ekor: | 0
Kelurusan Aktual: | 0.08/400 | Kelurusan Aktual: | 0
Panjang Aktual: | 3600 | Panjang Aktual: | 0
Berat FG: | 31 | Berat FG: | 0
QTY (Pcs): | 14 | QTY (Pcs): | 0
Judgement: | GOOD | Judgement: | WASTE
Visual: | OK | Visual:
Created By: | Alois Kasimir | Created By: | Alois Kasimir
Created At: | 2023-10-24 11:10:37 | Created At: | 2023-10-24 11:12:41
Edited By: |  | Edited By:
Edited At: |  | Edited At: | 2023-10-24 11:12:41
Bundle No: | 3 | Bundle No: | 4
Coil No: | 1 | Coil No: | 1
Coil Weight: | 14 | Coil Weight: | 14
No. Leburan: | S12310034XX-G2318398 | No. Leburan: | S12310034XX-G2318398
Area: | Bahan Baku | Area: | Bahan Baku
Dies Number: | 0 | Dies Number: | 0
Diameter Ujung: | 0 | Diameter Ujung: | 0
Diameter Tengah: | 0 | Diameter Tengah: | 0
Diameter Ekor: | 0 | Diameter Ekor: | 0
Kelurusan Aktual: | 0 | Kelurusan Aktual: | 0
Panjang Aktual: | 0 | Panjang Aktual: | 0
Berat FG: | 0 | Berat FG: | 0
QTY (Pcs): | 0 | QTY (Pcs): | 0
Judgement: | WASTE | Judgement: | WASTE
Visual: |  | Visual:
Created By: | Alois Kasimir | Created By: | Alois Kasimir
Created At: | 2023-10-24 11:12:55 | Created At: | 2023-10-24 11:13:12
Edited By: |  | Edited By:
Edited At: |  | Edited At: | 2023-10-24 11:13:12

## Downtime Record
No. | Start | End | Duration | Reason | Remarks
1 | 2023-10-24 10:49:58 | 2023-10-24 10:56:11 | 6 min 13 sec | management ¦ Setting Awal
2 | 2023-10-24 10:57:11 | 2023-10-24 10:58:11 | 1 min 0 sec | management ¦ System Error