## Workorder Data
WO Number: | WO/2023/02923
Production Plan: | 1415 | Performance: | 17687.5 %
Process duration: | 2 | Availability: | 100 %
|  | Quality: | 100 %
Total Production: | 1415
Good: | 1415 | OEE: | 100 %
Not Good: | 0
Total Downtime: | 0 Secs
Management: | 0 sec
Waste: | 0 sec
Created By: | Gertraud Ottomar | Processed By: | Liesa Ralph
Created At: | 2023-10-24 11:07:01 | Start Time: | 2023-10-27 07:17:02
Edited By: |  | End Time: | 2023-10-27 07:19:12
Edited At:
Supplier: | Bergnaum Group | Customer: | Deschênes et Fils
Grade: | SUS304 | Straightness Std: | 0.05/300mm
Diameter: | 4 | size: | 4 X 2500
QTY (Kg): | 349 | Tolerance: | (+0 , -0.03)
QTY (Coil): | 1 | Reduction Rate: | 0
QTY (Bundle): | 4 | Shape: | Round
|  | QTY (Kg): | 349
Remarks: | JASA KELURUSAN (*Note toleransi kelurusan tengah 0.05/300mm , *Note toleransi kelurusan ujung 0.100/200mm) | QTY (Pcs): | 1415
|  | Chamfer: | No
|  | Color: | TANPA PEWARNAAN
|  | Machine: | MC-001

## Production Report
Bundle No: | 1 | Bundle No: | 2
Coil No: | 1 | Coil No: | 1
Coil Weight: | 349 | Coil Weight: | 349
No. Leburan: | 23102023-1 | No. Leburan: | 23102023-1
Area: | Finish Good | Area: | Finish Good
Dies Number: | 0 | Dies Number: | 0
Diameter Ujung: | 3.99 | Diameter Ujung: | 0
Diameter Tengah: | 3.994 | Diameter Tengah: | 0
Diameter Ekor: | 3.992 | Diameter Ekor: | 0
Kelurusan Aktual: | 0.05/300 | Kelurusan Aktual: | 0
Panjang Aktual: | 2522 | Panjang Aktual: | 0
Berat FG: | 349 | Berat FG: | 0
QTY (Pcs): | 1415 | QTY (Pcs): | 0
Judgement: | GOOD | Judgement: | WASTE
Visual: | OK | Visual:
Created By: | Liesa Ralph | Created By: | Liesa Ralph
Created At: | 2023-10-27 07:18:28 | Created At: | 2023-10-27 07:18:42
Edited By: | Rochus Margareta | Edited By:
Edited At: | 2023-10-27 08:44:59 | Edited At: | 2023-10-27 07:18:42
Bundle No: | 3 | Bundle No: | 4
Coil No: | 1 | Coil No: | 1
Coil Weight: | 349 | Coil Weight: | 349
No. Leburan: | 23102023-1 | No. Leburan: | 23102023-1
Area: | Finish Good | Area: | Finish Good
Dies Number: | 0 | Dies Number: | 0
Diameter Ujung: | 0 | Diameter Ujung: | 0
Diameter Tengah: | 0 | Diameter Tengah: | 0
Diameter Ekor: | 0 | Diameter Ekor: | 0
Kelurusan Aktual: | 0 | Kelurusan Aktual: | 0
Panjang Aktual: | 0 | Panjang Aktual: | 0
Berat FG: | 0 | Berat FG: | 0
QTY (Pcs): | 0 | QTY (Pcs): | 0
Judgement: | WASTE | Judgement: | WASTE
Visual: |  | Visual:
Created By: | Liesa Ralph | Created By: | Liesa Ralph
Created At: | 2023-10-27 07:18:54 | Created At: | 2023-10-27 07:19:04
Edited By: |  | Edited By:
Edited At: |  | Edited At: | 2023-10-27 07:19:04

## Downtime Record
No. | Start | End | Duration | Reason | Remarks