## Workorder Data
WO Number: | WO/2023/02932
Production Plan: | 634 | Performance: | 89.87 %
Process duration: | 93 | Availability: | 100 %
|  | Quality: | 100 %
Total Production: | 624
Good: | 624 | OEE: | 89.87 %
Not Good: | 0
Total Downtime: | 33 Mins 23 Secs
Management: | 33 min 23 sec
Waste: | 0 sec
Created By: | Gertraud Ottomar | Processed By: | Kriemhilde Alina
Created At: | 2023-10-24 13:26:30 | Start Time: | 2023-10-25 07:34:13
Edited By: | Gertraud Ottomar | End Time: | 2023-10-25 09:07:42
Edited At: | 2023-10-25 09:07:11
Supplier: | Lang, Prosacco and Schneider | Customer: | Gingras
Grade: | 1215MS | Straightness Std: | 0.16/400mm
Diameter: | 16 | size: | 13 X 3000
QTY (Kg): | 1981 | Tolerance: | (+0 , -0.04)
QTY (Coil): | 1 | Reduction Rate: | 33.98
QTY (Bundle): | 7 | Shape: | Round
|  | QTY (Kg): | 500
Remarks: |  | QTY (Pcs): | 160
|  | Chamfer: | No
|  | Color: | KUNING (YELLOW 108)
|  | Machine: | MC-002

## Production Report
Bundle No: | 1 | Bundle No: | 2
Coil No: | 1 | Coil No: | 1
Coil Weight: | 1981 | Coil Weight: | 1981
No. Leburan: | D32305570XX-X12306267-001 | No. Leburan: | D32305570XX-X12306267-001
Area: | F | Area: | F
Dies Number: | C-13.000(-20)-05-TF | Dies Number: | C-13.000(-20)-05-TF
Diameter Ujung: | 12.973 | Diameter Ujung: | 12.97
Diameter Tengah: | 12.983 | Diameter Tengah: | 12.986
Diameter Ekor: | 12.97 | Diameter Ekor: | 12.972
Kelurusan Aktual: | 0.12/400 | Kelurusan Aktual: | 0.14/400
Panjang Aktual: | 3020 | Panjang Aktual: | 3020
Berat FG: | 500 | Berat FG: | 500
QTY (Pcs): | 160 | QTY (Pcs): | 160
Judgement: | GOOD | Judgement: | GOOD
Visual: | OK | Visual: | OK
Created By: | Kriemhilde Alina | Created By: | Kriemhilde Alina
Created At: | 2023-10-25 08:27:14 | Created At: | 2023-10-25 08:40:24
Edited By: |  | Edited By:
Edited At: |  | Edited At: | 2023-10-25 08:40:24
Bundle No: | 3 | Bundle No: | 4
Coil No: | 1 | Coil No: | 1
Coil Weight: | 1981 | Coil Weight: | 1981
No. Leburan: | D32305570XX-X12306267-001 | No. Leburan: | D32305570XX-X12306267-001
Area: | F | Area: | F
Dies Number: | C-13.000(-20)-05-TF | Dies Number: | C-13.000(-20)-05-TF
Diameter Ujung: | 12.968 | Diameter Ujung: | 12.967
Diameter Tengah: | 12.987 | Diameter Tengah: | 12.986
Diameter Ekor: | 12.967 | Diameter Ekor: | 12.968
Kelurusan Aktual: | 0.12/400 | Kelurusan Aktual: | 0.12/400
Panjang Aktual: | 3020 | Panjang Aktual: | 3020
Berat FG: | 501 | Berat FG: | 451
QTY (Pcs): | 160 | QTY (Pcs): | 144
Judgement: | GOOD | Judgement: | GOOD
Visual: | OK | Visual: | OK
Created By: | Kriemhilde Alina | Created By: | Kriemhilde Alina
Created At: | 2023-10-25 08:55:55 | Created At: | 2023-10-25 09:06:32
Edited By: |  | Edited By:
Edited At: |  | Edited At: | 2023-10-25 09:06:32
Bundle No: | 5 | Bundle No: | 6
Coil No: | 1 | Coil No: | 1
Coil Weight: | 1981 | Coil Weight: | 1981
No. Leburan: | D32305570XX-X12306267-001 | No. Leburan: | D32305570XX-X12306267-001
Area: | F | Area: | F
Dies Number: | 0 | Dies Number: | 0
Diameter Ujung: | 0 | Diameter Ujung: | 0
Diameter Tengah: | 0 | Diameter Tengah: | 0
Diameter Ekor: | 0 | Diameter Ekor: | 0
Kelurusan Aktual: | 0 | Kelurusan Aktual: | 0
Panjang Aktual: | 0 | Panjang Aktual: | 0
Berat FG: | 0 | Berat FG: | 0
QTY (Pcs): | 0 | QTY (Pcs): | 0
Judgement: | WASTE | Judgement: | WASTE
Visual: |  | Visual:
Created By: | Kriemhilde Alina | Created By: | Kriemhilde Alina
Created At: | 2023-10-25 09:07:03 | Created At: | 2023-10-25 09:07:19
Edited By: |  | Edited By:
Edited At: |  | Edited At: | 2023-10-25 09:07:19
Bundle No: | 7
Coil No: | 1
Coil Weight: | 1981
No. Leburan: | D32305570XX-X12306267-001
Area: | F
Dies Number: | 0
Diameter Ujung: | 0
Diameter Tengah: | 0
Diameter Ekor: | 0
Kelurusan Aktual: | 0
Panjang Aktual: | 0
Berat FG: | 0
QTY (Pcs): | 0
Judgement: | WASTE
Visual:
Created By: | Kriemhilde Alina
Created At: | 2023-10-25 09:07:34
Edited By:
Edited At:

## Downtime Record
No. | Start | End | Duration | Reason | Remarks
1 | 2023-10-25 07:34:13 | 2023-10-25 07:51:51 | 17 min 38 sec | management ¦ Pointing / Roll / Bubut/Sambung Coil
2 | 2023-10-25 07:53:06 | 2023-10-25 07:59:21 | 6 min 15 sec | management ¦ Setting Awal
3 | 2023-10-25 07:59:46 | 2023-10-25 08:00:21 | 35 sec | management ¦ Setting Awal
4 | 2023-10-25 08:00:36 | 2023-10-25 08:01:06 | 30 sec | management ¦ Setting Awal
5 | 2023-10-25 08:01:37 | 2023-10-25 08:01:57 | 20 sec | management ¦ Setting Awal
6 | 2023-10-25 08:02:42 | 2023-10-25 08:09:27 | 6 min 45 sec | management ¦ Setting Awal
7 | 2023-10-25 08:09:47 | 2023-10-25 08:10:07 | 20 sec | management ¦ Setting Awal
8 | 2023-10-25 08:10:17 | 2023-10-25 08:11:17 | 1 min 0 sec | management ¦ Setting Awal