## Workorder Data
WO Number: | WO/2023/02935
Production Plan: | 35 | Performance: | 21.72 %
Process duration: | 102 | Availability: | 100 %
|  | Quality: | 85.42 %
Total Production: | 55
Good: | 48 | OEE: | 18.55 %
Not Good: | 7
Total Downtime: | 1 Hours 9 Mins 30 Secs
Management: | 1 Hours 9 Mins 30 Secs
Waste: | 0 sec
Created By: | Gertraud Ottomar | Processed By: | Alois Kasimir
Created At: | 2023-10-30 14:40:09 | Start Time: | 2023-10-31 13:52:29
Edited By: | Gertraud Ottomar | End Time: | 2023-10-31 15:35:19
Edited At: | 2023-10-31 15:33:11
Supplier: | Kris-Marvin | Customer: | Arsenault SARL
Grade: | SWRCH10A | Straightness Std: | 0
Diameter: | 13 | size: | 10 X 2500
QTY (Kg): | 59 | Tolerance: | (+-0.2 , -0.05)
QTY (Coil): | 1 | Reduction Rate: | 40.83
QTY (Bundle): | 4 | Shape: | Hexagon
|  | QTY (Kg): | 59
Remarks: | SAMPLE (Sisa bahan baku untuk WO/2023/02994) | QTY (Pcs): | 35
|  | Chamfer: | No
|  | Color: | TANPA PEWARNAAN
|  | Machine: | MC-003

## Production Report
Bundle No: | 1 | Bundle No: | 2
Coil No: | 1 | Coil No: | 1
Coil Weight: | 59 | Coil Weight: | 59
No. Leburan: | 2311790-D112340237001 | No. Leburan: | 2311790-D112340237001
Area: | F | Area: | F
Dies Number: | H-09.930(-15)-1tf | Dies Number: | 0
Diameter Ujung: | 9.91 | Diameter Ujung: | 0
Diameter Tengah: | 9.945 | Diameter Tengah: | 0
Diameter Ekor: | 9.912 | Diameter Ekor: | 0
Kelurusan Aktual: | 0 | Kelurusan Aktual: | 0
Panjang Aktual: | 2520 | Panjang Aktual: | 0
Berat FG: | 83 | Berat FG: | 13
QTY (Pcs): | 48 | QTY (Pcs): | 7
Judgement: | GOOD | Judgement: | NOT GOOD
Visual: | OK | Visual: | OS
Created By: | Alois Kasimir | Created By: | Alois Kasimir
Created At: | 2023-10-31 15:33:37 | Created At: | 2023-10-31 15:34:41
Edited By: |  | Edited By:
Edited At: |  | Edited At: | 2023-10-31 15:34:41
Bundle No: | 3 | Bundle No: | 4
Coil No: | 1 | Coil No: | 1
Coil Weight: | 59 | Coil Weight: | 59
No. Leburan: | 2311790-D112340237001 | No. Leburan: | 2311790-D112340237001
Area: | F | Area: | F
Dies Number: | 0 | Dies Number: | 0
Diameter Ujung: | 0 | Diameter Ujung: | 0
Diameter Tengah: | 0 | Diameter Tengah: | 0
Diameter Ekor: | 0 | Diameter Ekor: | 0
Kelurusan Aktual: | 0 | Kelurusan Aktual: | 0
Panjang Aktual: | 0 | Panjang Aktual: | 0
Berat FG: | 0 | Berat FG: | 0
QTY (Pcs): | 0 | QTY (Pcs): | 0
Judgement: | WASTE | Judgement: | WASTE
Visual: |  | Visual:
Created By: | Alois Kasimir | Created By: | Alois Kasimir
Created At: | 2023-10-31 15:34:58 | Created At: | 2023-10-31 15:35:14
Edited By: |  | Edited By:
Edited At: |  | Edited At: | 2023-10-31 15:35:14

## Downtime Record
No. | Start | End | Duration | Reason | Remarks
1 | 2023-10-31 13:52:29 | 2023-10-31 14:41:10 | 48 min 41 sec | management ¦ Setting Awal
2 | 2023-10-31 14:43:10 | 2023-10-31 14:49:10 | 6 min 0 sec | management ¦ Setting Awal
3 | 2023-10-31 14:50:10 | 2023-10-31 15:04:59 | 14 min 49 sec | management ¦ Setting Awal