## Workorder Data
WO Number: | WO/2023/02936
Production Plan: | 2008 | Performance: | 1012.6 %
Process duration: | 5282 | Availability: | 100 %
|  | Quality: | 100 %
Total Production: | 1983
Good: | 1983 | OEE: | 100 %
Not Good: | 0
Total Downtime: | 3 Days 15 Hours 3 Mins 15 Secs
Management: | 9 Hours 3 Mins 16 Secs
Waste: | 0 sec
Created By: | Gertraud Ottomar | Processed By: | Alois Kasimir
Created At: | 2023-10-24 14:21:23 | Start Time: | 2023-10-27 15:56:46
Edited By: |  | End Time: | 2023-10-31 07:59:24
Edited At:
Supplier: | Bins-Howe | Customer: | Boisvert Dionne SA
Grade: | SS400 | Straightness Std: | 0
Diameter: | 10 | size: | 10 X 3000
QTY (Kg): | 3714 | Tolerance: | (+0 , -0.03)
QTY (Coil): | 5 | Reduction Rate: | 0
QTY (Bundle): | 11 | Shape: | Round
|  | QTY (Kg): | 500
Remarks: | (CUTTING KE 10X3000 , *Toleransi panjang (-0, +20) , Setelah di Cutting akan di proses CLG ke 9,95x3000) | QTY (Pcs): | 270
|  | Chamfer: | No
|  | Color: | TANPA PEWARNAAN
|  | Machine: | MC-003

## Production Report
Bundle No: | 1 | Bundle No: | 2
Coil No: | 4 | Coil No: | 1
Coil Weight: | 743 | Coil Weight: | 743
No. Leburan: | 2210038-35 | No. Leburan: | 2209068-8
Area: | B07 | Area: | B07
Dies Number: | C-10.000(-10)-20-Tf | Dies Number: | C-10.000(-10)-20-TF
Diameter Ujung: | 9.977 | Diameter Ujung: | 9.976
Diameter Tengah: | 9.995 | Diameter Tengah: | 9.993
Diameter Ekor: | 9.976 | Diameter Ekor: | 9.975
Kelurusan Aktual: | 0 | Kelurusan Aktual: | 0
Panjang Aktual: | 3010 | Panjang Aktual: | 3010
Berat FG: | 500 | Berat FG: | 500
QTY (Pcs): | 270 | QTY (Pcs): | 270
Judgement: | GOOD | Judgement: | GOOD
Visual: | OK | Visual: | OK
Created By: | Alois Kasimir | Created By: | Alois Kasimir
Created At: | 2023-10-30 08:49:36 | Created At: | 2023-10-30 09:58:42
Edited By: | Alois Kasimir | Edited By:
Edited At: | 2023-10-30 08:50:17 | Edited At: | 2023-10-30 09:58:42
Bundle No: | 3 | Bundle No: | 4
Coil No: | 5 | Coil No: | 5
Coil Weight: | 743 | Coil Weight: | 743
No. Leburan: | 2210038-18 | No. Leburan: | 2210038-18
Area: | B07 | Area: | B07
Dies Number: | C-10.000(-10)-20-TF | Dies Number: | 0
Diameter Ujung: | 9.977 | Diameter Ujung: | 9.977
Diameter Tengah: | 9.995 | Diameter Tengah: | 9.995
Diameter Ekor: | 9.976 | Diameter Ekor: | 9.976
Kelurusan Aktual: | 0 | Kelurusan Aktual: | 0
Panjang Aktual: | 3010 | Panjang Aktual: | 3010
Berat FG: | 500 | Berat FG: | 501
QTY (Pcs): | 270 | QTY (Pcs): | 270
Judgement: | GOOD | Judgement: | GOOD
Visual: | OK | Visual: | OK
Created By: | Alois Kasimir | Created By: | Alois Kasimir
Created At: | 2023-10-30 11:15:12 | Created At: | 2023-10-30 12:52:16
Edited By: |  | Edited By:
Edited At: |  | Edited At: | 2023-10-30 12:52:16
Bundle No: | 5 | Bundle No: | 6
Coil No: | 5 | Coil No: | 3
Coil Weight: | 743 | Coil Weight: | 742
No. Leburan: | 2210038-18 | No. Leburan: | 2210038-38
Area: | B07 | Area: | B07
Dies Number: | C-10.000(-10)-20-TF | Dies Number: | C-10.000(-10)-20-TF
Diameter Ujung: | 9.975 | Diameter Ujung: | 9.976
Diameter Tengah: | 9.99 | Diameter Tengah: | 9.997
Diameter Ekor: | 9.976 | Diameter Ekor: | 9.975
Kelurusan Aktual: | 0 | Kelurusan Aktual: | 0
Panjang Aktual: | 3005 | Panjang Aktual: | 3010
Berat FG: | 500 | Berat FG: | 500
QTY (Pcs): | 270 | QTY (Pcs): | 270
Judgement: | GOOD | Judgement: | GOOD
Visual: | OK | Visual: | OK
Created By: | Alois Kasimir | Created By: | Alois Kasimir
Created At: | 2023-10-30 13:44:13 | Created At: | 2023-10-30 14:57:54
Edited By: |  | Edited By:
Edited At: |  | Edited At: | 2023-10-30 14:57:54
Bundle No: | 7 | Bundle No: | 8
Coil No: | 1 | Coil No: | 2
Coil Weight: | 743 | Coil Weight: | 743
No. Leburan: | 2209068-8 | No. Leburan: | 2209068-1
Area: | B07 | Area: | B07
Dies Number: | C-10.000(-10)-20-TF | Dies Number: | 0
Diameter Ujung: | 9.977 | Diameter Ujung: | 0
Diameter Tengah: | 9.995 | Diameter Tengah: | 0
Diameter Ekor: | 9.98 | Diameter Ekor: | 0
Kelurusan Aktual: | 0 | Kelurusan Aktual: | 0
Panjang Aktual: | 3010 | Panjang Aktual: | 0
Berat FG: | 672 | Berat FG: | 0
QTY (Pcs): | 363 | QTY (Pcs): | 0
Judgement: | GOOD | Judgement: | WASTE
Visual: | OK | Visual:
Created By: | Alois Kasimir | Created By: | Alois Kasimir
Created At: | 2023-10-31 07:56:24 | Created At: | 2023-10-31 07:57:31
Edited By: |  | Edited By:
Edited At: |  | Edited At: | 2023-10-31 07:57:31
Bundle No: | 9 | Bundle No: | 10
Coil No: | 1 | Coil No: | 3
Coil Weight: | 743 | Coil Weight: | 742
No. Leburan: | 2209068-8 | No. Leburan: | 2210038-38
Area: | B07 | Area: | B07
Dies Number: | 0 | Dies Number: | 0
Diameter Ujung: | 0 | Diameter Ujung: | 0
Diameter Tengah: | 0 | Diameter Tengah: | 0
Diameter Ekor: | 0 | Diameter Ekor: | 0
Kelurusan Aktual: | 0 | Kelurusan Aktual: | 0
Panjang Aktual: | 0 | Panjang Aktual: | 0
Berat FG: | 0 | Berat FG: | 0
QTY (Pcs): | 0 | QTY (Pcs): | 0
Judgement: | WASTE | Judgement: | WASTE
Visual: |  | Visual:
Created By: | Alois Kasimir | Created By: | Alois Kasimir
Created At: | 2023-10-31 07:57:50 | Created At: | 2023-10-31 07:58:06
Edited By: |  | Edited By:
Edited At: |  | Edited At: | 2023-10-31 07:58:06
Bundle No: | 11
Coil No: | 2
Coil Weight: | 743
No. Leburan: | 2209068-1
Area: | B07
Dies Number: | 0
Diameter Ujung: | 0
Diameter Tengah: | 0
Diameter Ekor: | 0
Kelurusan Aktual: | 0
Panjang Aktual: | 0
Berat FG: | 0
QTY (Pcs): | 0
Judgement: | WASTE
Visual:
Created By: | Alois Kasimir
Created At: | 2023-10-31 07:58:19
Edited By:
Edited At:

## Downtime Record
No. | Start | End | Duration | Reason | Remarks
1 | 2023-10-27 15:56:46 | 2023-10-27 16:00:02 | 3 min 16 sec | management ¦ Cutting Manual
2 | 2023-10-27 16:00:02 | 2023-10-27 18:00:02 | 120 min 0 sec | off ¦ Off Production
3 | 2023-10-27 18:00:02 | 2023-10-27 19:00:02 | 60 min 0 sec | off ¦ Off Production
4 | 2023-10-27 19:00:02 | 2023-10-28 00:00:02 | 300 min 0 sec | off ¦ Off Production
5 | 2023-10-28 00:00:03 | 2023-10-28 07:00:02 | 419 min 59 sec | off ¦ Off Production
6 | 2023-10-28 07:00:02 | 2023-10-28 11:30:02 | 270 min 0 sec | off ¦ Off Production
7 | 2023-10-28 11:30:02 | 2023-10-28 12:30:02 | 60 min 0 sec | off ¦ Off Production
8 | 2023-10-28 12:30:02 | 2023-10-28 16:00:02 | 210 min 0 sec | off ¦ Off Production
9 | 2023-10-28 16:00:02 | 2023-10-28 18:00:02 | 120 min 0 sec | off ¦ Off Production
10 | 2023-10-28 18:00:02 | 2023-10-28 19:00:02 | 60 min 0 sec | off ¦ Off Production
11 | 2023-10-28 19:00:02 | 2023-10-29 00:00:02 | 300 min 0 sec | off ¦ Off Production
12 | 2023-10-29 00:00:02 | 2023-10-29 07:00:02 | 420 min 0 sec | off ¦ Off Production
13 | 2023-10-29 07:00:02 | 2023-10-29 11:30:02 | 270 min 0 sec | off ¦ Off Production
14 | 2023-10-29 11:30:02 | 2023-10-29 12:30:02 | 60 min 0 sec | off ¦ Off Production
15 | 2023-10-29 12:30:02 | 2023-10-29 16:00:02 | 210 min 0 sec | off ¦ Off Production
16 | 2023-10-29 16:00:02 | 2023-10-29 18:00:02 | 120 min 0 sec | off ¦ Off Production
17 | 2023-10-29 18:00:02 | 2023-10-29 19:00:03 | 60 min 1 sec | off ¦ Off Production
18 | 2023-10-29 19:00:03 | 2023-10-30 00:00:03 | 300 min 0 sec | off ¦ Off Production
19 | 2023-10-30 00:00:03 | 2023-10-30 07:00:02 | 419 min 59 sec | off ¦ Off Production
20 | 2023-10-30 07:00:02 | 2023-10-30 11:30:02 | 270 min 0 sec | management ¦ Cutting Manual
21 | 2023-10-30 11:30:02 | 2023-10-30 12:30:02 | 60 min 0 sec | management ¦ Cutting Manual
22 | 2023-10-30 12:30:02 | 2023-10-30 16:00:02 | 210 min 0 sec | management ¦ Cutting Manual
23 | 2023-10-30 16:00:02 | 2023-10-30 18:00:02 | 120 min 0 sec | off ¦ Off Production
24 | 2023-10-30 18:00:02 | 2023-10-30 19:00:02 | 60 min 0 sec | off ¦ Off Production
25 | 2023-10-30 19:00:02 | 2023-10-31 00:00:02 | 300 min 0 sec | off ¦ Off Production
26 | 2023-10-31 00:00:02 | 2023-10-31 07:00:02 | 420 min 0 sec | off ¦ Off Production