## Workorder Data
WO Number: | WO/2023/02954
Production Plan: | 4482 | Performance: | 102.71 %
Process duration: | 1480 | Availability: | 93.2 %
|  | Quality: | 97.28 %
Total Production: | 4463
Good: | 4345 | OEE: | 93.13 %
Not Good: | 118
Total Downtime: | 17 Hours 35 Mins 51 Secs
Management: | 2 Hours 4 Mins 9 Secs
Waste: | 31 min 42 sec
Created By: | Gertraud Ottomar | Processed By: | Kriemhilde Alina
Created At: | 2023-10-25 13:28:17 | Start Time: | 2023-10-30 14:29:33
Edited By: | Gertraud Ottomar | End Time: | 2023-10-31 15:09:53
Edited At: | 2023-10-31 15:08:11
Supplier: | Ziemann and Sons | Customer: | Grenier S.A.
Grade: | S35C | Straightness Std: | 0
Diameter: | 15 | size: | 12.57 X 4000
QTY (Kg): | 17466 | Tolerance: | (+0.02 , -0.02)
QTY (Coil): | 8 | Reduction Rate: | 29.78
QTY (Bundle): | 21 | Shape: | Round
|  | QTY (Kg): | 1000
Remarks: | (*NEXT PROSES ECT) | QTY (Pcs): | 257
|  | Chamfer: | No
|  | Color: | INDIGO BLUE (8502)--2 Sisi
|  | Machine: | MC-002

## Production Report
Bundle No: | 1 | Bundle No: | 2
Coil No: | 1 | Coil No: | 1
Coil Weight: | 2190 | Coil Weight: | 2190
No. Leburan: | S12306642XX-G2311870-13 | No. Leburan: | S12306642XX-G2311870-13
Area: | A | Area: | A
Dies Number: | C-12.570(-40)-08-TF | Dies Number: | C-12.570(-40)-08-TF
Diameter Ujung: | 12.547 | Diameter Ujung: | 12.553
Diameter Tengah: | 12.583 | Diameter Tengah: | 12.582
Diameter Ekor: | 12.548 | Diameter Ekor: | 12.552
Kelurusan Aktual: | 0 | Kelurusan Aktual: | 0
Panjang Aktual: | 4020 | Panjang Aktual: | 4025
Berat FG: | 1000 | Berat FG: | 1000
QTY (Pcs): | 257 | QTY (Pcs): | 257
Judgement: | GOOD | Judgement: | GOOD
Visual: | OK | Visual: | OK
Created By: | Kriemhilde Alina | Created By: | Kriemhilde Alina
Created At: | 2023-10-30 15:04:07 | Created At: | 2023-10-30 15:29:21
Edited By: |  | Edited By:
Edited At: |  | Edited At: | 2023-10-30 15:29:21
Bundle No: | 3 | Bundle No: | 4
Coil No: | 5 | Coil No: | 5
Coil Weight: | 2195 | Coil Weight: | 2195
No. Leburan: | S12306642XX-G2311870-9 | No. Leburan: | S12306642XX-G2311870-9
Area: | A | Area: | A
Dies Number: | C-12.570(-40)-08-TF | Dies Number: | C-12.570(-40)-08-TF
Diameter Ujung: | 12.55 | Diameter Ujung: | 12.552
Diameter Tengah: | 12.582 | Diameter Tengah: | 12.583
Diameter Ekor: | 12.55 | Diameter Ekor: | 12.55
Kelurusan Aktual: | 0 | Kelurusan Aktual: | 0
Panjang Aktual: | 4020 | Panjang Aktual: | 4020
Berat FG: | 1000 | Berat FG: | 1000
QTY (Pcs): | 257 | QTY (Pcs): | 257
Judgement: | GOOD | Judgement: | GOOD
Visual: | OK | Visual: | OK
Created By: | Kriemhilde Alina | Created By: | Kriemhilde Alina
Created At: | 2023-10-31 07:19:25 | Created At: | 2023-10-31 07:47:41
Edited By: |  | Edited By:
Edited At: |  | Edited At: | 2023-10-31 07:47:41
Bundle No: | 5 | Bundle No: | 6
Coil No: | 7 | Coil No: | 7
Coil Weight: | 2182 | Coil Weight: | 2182
No. Leburan: | S12306642XX-G2311870-12 | No. Leburan: | S12306642XX-G2311870-12
Area: | A | Area: | A
Dies Number: | C-12.570(-40)-08-TF | Dies Number: | C-12.570(-40)-08-TF
Diameter Ujung: | 12.552 | Diameter Ujung: | 12.55
Diameter Tengah: | 12.583 | Diameter Tengah: | 12.582
Diameter Ekor: | 12.552 | Diameter Ekor: | 12.55
Kelurusan Aktual: | 0 | Kelurusan Aktual: | 0
Panjang Aktual: | 4020 | Panjang Aktual: | 4025
Berat FG: | 1000 | Berat FG: | 1000
QTY (Pcs): | 257 | QTY (Pcs): | 257
Judgement: | GOOD | Judgement: | GOOD
Visual: | OK | Visual: | OK
Created By: | Kriemhilde Alina | Created By: | Kriemhilde Alina
Created At: | 2023-10-31 08:24:15 | Created At: | 2023-10-31 08:47:58
Edited By: |  | Edited By:
Edited At: |  | Edited At: | 2023-10-31 08:47:58
Bundle No: | 7 | Bundle No: | 8
Coil No: | 8 | Coil No: | 8
Coil Weight: | 2170 | Coil Weight: | 2170
No. Leburan: | S12306642XX-G2311870-14 | No. Leburan: | S12306642XX-G2311870-14
Area: | A | Area: | A
Dies Number: | C-12.570(-40)-08-TF | Dies Number: | C-12.570(-40)-08-TF
Diameter Ujung: | 12.551 | Diameter Ujung: | 12.55
Diameter Tengah: | 12.583 | Diameter Tengah: | 12.582
Diameter Ekor: | 12.552 | Diameter Ekor: | 12.553
Kelurusan Aktual: | 0 | Kelurusan Aktual: | 0
Panjang Aktual: | 4025 | Panjang Aktual: | 4020
Berat FG: | 1000 | Berat FG: | 1000
QTY (Pcs): | 257 | QTY (Pcs): | 257
Judgement: | GOOD | Judgement: | GOOD
Visual: | OK | Visual: | OK
Created By: | Kriemhilde Alina | Created By: | Kriemhilde Alina
Created At: | 2023-10-31 09:22:35 | Created At: | 2023-10-31 09:47:27
Edited By: |  | Edited By:
Edited At: |  | Edited At: | 2023-10-31 09:47:27
Bundle No: | 9 | Bundle No: | 10
Coil No: | 4 | Coil No: | 4
Coil Weight: | 2176 | Coil Weight: | 2176
No. Leburan: | S12306642XX-G2311870-11 | No. Leburan: | S12306642XX-G2311870-11
Area: | A | Area: | A
Dies Number: | C-12.570(-40)-08-TF | Dies Number: | C-12.570(-40)-08-TF
Diameter Ujung: | 12.55 | Diameter Ujung: | 12.55
Diameter Tengah: | 12.582 | Diameter Tengah: | 12.582
Diameter Ekor: | 12.55 | Diameter Ekor: | 12.551
Kelurusan Aktual: | 0 | Kelurusan Aktual: | 0
Panjang Aktual: | 4020 | Panjang Aktual: | 4020
Berat FG: | 1000 | Berat FG: | 999
QTY (Pcs): | 257 | QTY (Pcs): | 257
Judgement: | GOOD | Judgement: | GOOD
Visual: | OK | Visual: | OK
Created By: | Kriemhilde Alina | Created By: | Kriemhilde Alina
Created At: | 2023-10-31 10:25:47 | Created At: | 2023-10-31 10:51:22
Edited By: | Kriemhilde Alina | Edited By:
Edited At: | 2023-10-31 10:41:36 | Edited At: | 2023-10-31 10:51:22
Bundle No: | 11 | Bundle No: | 12
Coil No: | 4 | Coil No: | 3
Coil Weight: | 2176 | Coil Weight: | 2183
No. Leburan: | S12306642XX-G2311870-11 | No. Leburan: | S12306642XX-G2311870-10
Area: | A | Area: | A
Dies Number: | C-12.570(-40)-08-TF | Dies Number: | C-12.570(-40)-08-TF
Diameter Ujung: | 12.55 | Diameter Ujung: | 12.548
Diameter Tengah: | 12.582 | Diameter Tengah: | 12.582
Diameter Ekor: | 12.55 | Diameter Ekor: | 12.547
Kelurusan Aktual: | 0 | Kelurusan Aktual: | 0
Panjang Aktual: | 4020 | Panjang Aktual: | 4020
Berat FG: | 1000 | Berat FG: | 1000
QTY (Pcs): | 257 | QTY (Pcs): | 257
Judgement: | GOOD | Judgement: | GOOD
Visual: | OK | Visual: | OK
Created By: | Kriemhilde Alina | Created By: | Kriemhilde Alina
Created At: | 2023-10-31 11:29:31 | Created At: | 2023-10-31 11:51:33
Edited By: |  | Edited By:
Edited At: |  | Edited At: | 2023-10-31 11:51:33
Bundle No: | 13 | Bundle No: | 14
Coil No: | 3 | Coil No: | 2
Coil Weight: | 2183 | Coil Weight: | 2165
No. Leburan: | S12306642XX-G2311870-10 | No. Leburan: | S12306642XX-G2311870-1
Area: | A | Area: | A
Dies Number: | C-12.570(-40)-08-TF | Dies Number: | C-12.570(-40)-08-TF
Diameter Ujung: | 12.55 | Diameter Ujung: | 12.55
Diameter Tengah: | 12.583 | Diameter Tengah: | 12.582
Diameter Ekor: | 12.55 | Diameter Ekor: | 12.551
Kelurusan Aktual: | 0 | Kelurusan Aktual: | 0
Panjang Aktual: | 4020 | Panjang Aktual: | 4020
Berat FG: | 999 | Berat FG: | 1000
QTY (Pcs): | 257 | QTY (Pcs): | 257
Judgement: | GOOD | Judgement: | GOOD
Visual: | OK | Visual: | OK
Created By: | Kriemhilde Alina | Created By: | Kriemhilde Alina
Created At: | 2023-10-31 12:25:18 | Created At: | 2023-10-31 13:35:41
Edited By: |  | Edited By:
Edited At: |  | Edited At: | 2023-10-31 13:35:41
Bundle No: | 15 | Bundle No: | 16
Coil No: | 2 | Coil No: | 6
Coil Weight: | 2165 | Coil Weight: | 2205
No. Leburan: | S12306642XX-G2311870-1 | No. Leburan: | S12306642XX-G2311870-15
Area: | A | Area: | A
Dies Number: | C-12.570(-40)-08-TF | Dies Number: | C-12.570(-40)-08-TF
Diameter Ujung: | 12.548 | Diameter Ujung: | 12.55
Diameter Tengah: | 12.582 | Diameter Tengah: | 12.582
Diameter Ekor: | 12.55 | Diameter Ekor: | 12.55
Kelurusan Aktual: | 0 | Kelurusan Aktual: | 0
Panjang Aktual: | 4020 | Panjang Aktual: | 4020
Berat FG: | 999 | Berat FG: | 1000
QTY (Pcs): | 257 | QTY (Pcs): | 257
Judgement: | GOOD | Judgement: | GOOD
Visual: | OK | Visual: | OK
Created By: | Kriemhilde Alina | Created By: | Kriemhilde Alina
Created At: | 2023-10-31 14:09:59 | Created At: | 2023-10-31 14:38:09
Edited By: |  | Edited By:
Edited At: |  | Edited At: | 2023-10-31 14:38:09
Bundle No: | 17 | Bundle No: | 18
Coil No: | 6 | Coil No: | 6
Coil Weight: | 2205 | Coil Weight: | 2205
No. Leburan: | S12306642XX-G2311870-15 | No. Leburan: | S12306642XX-G2311870-15
Area: | A | Area: | A
Dies Number: | C-12.570(-40)-08-TF | Dies Number: | C-12.570(-40)-08-TF
Diameter Ujung: | 12.546 | Diameter Ujung: | 12.547
Diameter Tengah: | 12.575 | Diameter Tengah: | 12.574
Diameter Ekor: | 12.547 | Diameter Ekor: | 12.546
Kelurusan Aktual: | 0 | Kelurusan Aktual: | 0
Panjang Aktual: | 4020 | Panjang Aktual: | 4010
Berat FG: | 909 | Berat FG: | 460
QTY (Pcs): | 233 | QTY (Pcs): | 118
Judgement: | GOOD | Judgement: | NOT GOOD
Visual: | OK | Visual: | PO
Created By: | Kriemhilde Alina | Created By: | Kriemhilde Alina
Created At: | 2023-10-31 15:07:17 | Created At: | 2023-10-31 15:08:02
Edited By: |  | Edited By:
Edited At: |  | Edited At: | 2023-10-31 15:08:02
Bundle No: | 19 | Bundle No: | 20
Coil No: | 2 | Coil No: | 2
Coil Weight: | 2165 | Coil Weight: | 2165
No. Leburan: | S12306642XX-G2311870-1 | No. Leburan: | S12306642XX-G2311870-1
Area: | A | Area: | A
Dies Number: | 0 | Dies Number: | 0
Diameter Ujung: | 0 | Diameter Ujung: | 0
Diameter Tengah: | 0 | Diameter Tengah: | 0
Diameter Ekor: | 0 | Diameter Ekor: | 0
Kelurusan Aktual: | 0 | Kelurusan Aktual: | 0
Panjang Aktual: | 0 | Panjang Aktual: | 0
Berat FG: | 0 | Berat FG: | 0
QTY (Pcs): | 0 | QTY (Pcs): | 0
Judgement: | WASTE | Judgement: | WASTE
Visual: |  | Visual:
Created By: | Kriemhilde Alina | Created By: | Kriemhilde Alina
Created At: | 2023-10-31 15:09:14 | Created At: | 2023-10-31 15:09:30
Edited By: |  | Edited By:
Edited At: |  | Edited At: | 2023-10-31 15:09:30
Bundle No: | 21
Coil No: | 1
Coil Weight: | 2190
No. Leburan: | S12306642XX-G2311870-13
Area: | A
Dies Number: | 0
Diameter Ujung: | 0
Diameter Tengah: | 0
Diameter Ekor: | 0
Kelurusan Aktual: | 0
Panjang Aktual: | 0
Berat FG: | 0
QTY (Pcs): | 0
Judgement: | WASTE
Visual:
Created By: | Kriemhilde Alina
Created At: | 2023-10-31 15:09:47
Edited By:
Edited At:

## Downtime Record
No. | Start | End | Duration | Reason | Remarks
1 | 2023-10-30 14:29:33 | 2023-10-30 14:36:12 | 6 min 39 sec | management ¦ Pointing / Roll / Bubut/Sambung Coil
2 | 2023-10-30 15:32:47 | 2023-10-30 15:39:22 | 6 min 35 sec | management ¦ Pointing / Roll / Bubut/Sambung Coil
3 | 2023-10-30 15:39:37 | 2023-10-30 15:39:42 | 5 sec | management ¦ System Error
4 | 2023-10-30 15:53:08 | 2023-10-30 16:00:02 | 6 min 54 sec | management ¦ Bersih-bersih Area
5 | 2023-10-30 16:00:02 | 2023-10-30 18:00:02 | 120 min 0 sec | off ¦ Off Production
6 | 2023-10-30 18:00:02 | 2023-10-30 19:00:02 | 60 min 0 sec | off ¦ Off Production
7 | 2023-10-30 19:00:02 | 2023-10-31 00:00:02 | 300 min 0 sec | off ¦ Off Production
8 | 2023-10-31 00:00:02 | 2023-10-31 07:00:02 | 420 min 0 sec | off ¦ Off Production
9 | 2023-10-31 07:00:02 | 2023-10-31 07:08:26 | 8 min 24 sec | management ¦ Briefing
10 | 2023-10-31 07:32:53 | 2023-10-31 07:34:48 | 1 min 55 sec | management ¦ Cek Setting (Drawing-Cutting-Polishing) | cutting lepas
11 | 2023-10-31 07:40:48 | 2023-10-31 07:41:29 | 41 sec | management ¦ System Error
12 | 2023-10-31 07:41:44 | 2023-10-31 07:42:09 | 25 sec | management ¦ System Error
13 | 2023-10-31 07:54:35 | 2023-10-31 07:56:55 | 2 min 20 sec | management ¦ Pointing / Roll / Bubut/Sambung Coil
14 | 2023-10-31 07:58:30 | 2023-10-31 08:01:55 | 3 min 25 sec | management ¦ Pointing / Roll / Bubut/Sambung Coil
15 | 2023-10-31 08:58:50 | 2023-10-31 09:04:50 | 6 min 0 sec | management ¦ Pointing / Roll / Bubut/Sambung Coil
16 | 2023-10-31 09:05:15 | 2023-10-31 09:05:20 | 5 sec | management ¦ System Error
17 | 2023-10-31 10:01:29 | 2023-10-31 10:11:39 | 10 min 10 sec | management ¦ Pointing / Roll / Bubut/Sambung Coil
18 | 2023-10-31 11:08:59 | 2023-10-31 11:15:00 | 6 min 1 sec | management ¦ Pointing / Roll / Bubut/Sambung Coil
19 | 2023-10-31 11:30:02 | 2023-10-31 12:18:00 | 47 min 58 sec | management ¦ System Error
20 | 2023-10-31 12:30:02 | 2023-10-31 12:48:47 | 18 min 45 sec | waste ¦ Trouble Drawing ¦ Perbaikan Selenoid Valve | kabel valve putus
21 | 2023-10-31 12:48:57 | 2023-10-31 12:53:13 | 4 min 16 sec | waste ¦ Trouble Drawing ¦ Perbaikan Selenoid Valve
22 | 2023-10-31 12:53:28 | 2023-10-31 12:53:53 | 25 sec | management ¦ System Error
23 | 2023-10-31 12:53:58 | 2023-10-31 12:54:03 | 5 sec | management ¦ System Error
24 | 2023-10-31 12:54:08 | 2023-10-31 12:55:13 | 1 min 5 sec | management ¦ System Error
25 | 2023-10-31 12:55:23 | 2023-10-31 12:55:28 | 5 sec | management ¦ System Error
26 | 2023-10-31 12:55:43 | 2023-10-31 12:56:48 | 1 min 5 sec | management ¦ System Error
27 | 2023-10-31 12:56:58 | 2023-10-31 12:58:33 | 1 min 35 sec | management ¦ Cek Setting (Drawing-Cutting-Polishing)
28 | 2023-10-31 12:58:38 | 2023-10-31 13:01:23 | 2 min 45 sec | management ¦ Cek Setting (Drawing-Cutting-Polishing)
29 | 2023-10-31 13:01:38 | 2023-10-31 13:02:48 | 1 min 10 sec | management ¦ Cek Setting (Drawing-Cutting-Polishing)
30 | 2023-10-31 13:02:53 | 2023-10-31 13:02:58 | 5 sec | management ¦ System Error
31 | 2023-10-31 13:03:28 | 2023-10-31 13:07:29 | 4 min 1 sec | waste ¦ Trouble Drawing ¦ Perbaikan Selenoid Valve
32 | 2023-10-31 13:07:44 | 2023-10-31 13:12:24 | 4 min 40 sec | waste ¦ Trouble Drawing ¦ Perbaikan Selenoid Valve
33 | 2023-10-31 13:12:54 | 2023-10-31 13:13:04 | 10 sec | management ¦ System Error
34 | 2023-10-31 13:13:14 | 2023-10-31 13:13:40 | 26 sec | management ¦ System Error
35 | 2023-10-31 13:13:45 | 2023-10-31 13:13:50 | 5 sec | management ¦ System Error
36 | 2023-10-31 13:14:40 | 2023-10-31 13:15:10 | 30 sec | management ¦ System Error
37 | 2023-10-31 13:15:50 | 2023-10-31 13:17:15 | 1 min 25 sec | management ¦ System Error
38 | 2023-10-31 13:57:33 | 2023-10-31 14:03:09 | 5 min 36 sec | management ¦ Pointing / Roll / Bubut/Sambung Coil