## Workorder Data
WO Number: | WO/2023/02955
Production Plan: | 2168 | Performance: | 86.36 %
Process duration: | 5808 | Availability: | 27.14 %
|  | Quality: | 98.24 %
Total Production: | 2136
Good: | 2099 | OEE: | 23.02 %
Not Good: | 37
Total Downtime: | 3 Days 20 Hours 51 Mins 42 Secs
Management: | 4 Hours 15 Mins 9 Secs
Waste: | 10 Hours 36 Mins 33 Secs
Created By: | Gertraud Ottomar | Processed By: | Friedhelm Sibylle
Created At: | 2023-10-25 13:54:48 | Start Time: | 2023-10-27 13:27:19
Edited By: | Gertraud Ottomar | End Time: | 2023-10-31 14:15:54
Edited At: | 2023-10-31 14:12:32
Supplier: | Ziemann and Sons | Customer: | Côté Charbonneau S.A.
Grade: | SCR420H | Straightness Std: | 0.16/400mm
Diameter: | 19 | size: | 16.1 X 3000
QTY (Kg): | 10394 | Tolerance: | (+0 , -0.04)
QTY (Coil): | 5 | Reduction Rate: | 28.2
QTY (Bundle): | 24 | Shape: | Round
|  | QTY (Kg): | 500
Remarks: | (*Coil Terakhir sisakan 30kg untuk WO/2023/02930) | QTY (Pcs): | 104
|  | Chamfer: | No
|  | Color: | TANPA PEWARNAAN
|  | Machine: | MC-004

## Production Report
Bundle No: | 1 | Bundle No: | 2
Coil No: | 2 | Coil No: | 2
Coil Weight: | 2111 | Coil Weight: | 2111
No. Leburan: | E12304928XX-G2311042-2 | No. Leburan: | E12304928XX-G2311042-2
Area: | A | Area: | A
Dies Number: | C-16.100-(050)-06-TF | Dies Number: | C-16.100-(050)-06-TF
Diameter Ujung: | 16.056 | Diameter Ujung: | 16.062
Diameter Tengah: | 16.088 | Diameter Tengah: | 16.089
Diameter Ekor: | 16.067 | Diameter Ekor: | 16.071
Kelurusan Aktual: | 0.11/400 | Kelurusan Aktual: | 0.10/400
Panjang Aktual: | 3025 | Panjang Aktual: | 3025
Berat FG: | 500 | Berat FG: | 500
QTY (Pcs): | 104 | QTY (Pcs): | 104
Judgement: | GOOD | Judgement: | GOOD
Visual: | OK | Visual: | OK
Created By: | Friedhelm Sibylle | Created By: | Friedhelm Sibylle
Created At: | 2023-10-30 14:25:10 | Created At: | 2023-10-30 14:25:55
Edited By: |  | Edited By:
Edited At: |  | Edited At: | 2023-10-30 14:25:55
Bundle No: | 3 | Bundle No: | 4
Coil No: | 2 | Coil No: | 2
Coil Weight: | 2111 | Coil Weight: | 2111
No. Leburan: | E12304928XX-G2311042-2 | No. Leburan: | E12304928XX-G2311042-2
Area: | A | Area: | A
Dies Number: | C-16.100-(050)-06-TF | Dies Number: | C-16.100-(050)-06-TF
Diameter Ujung: | 16.062 | Diameter Ujung: | 16.06
Diameter Tengah: | 16.09 | Diameter Tengah: | 16.087
Diameter Ekor: | 16.072 | Diameter Ekor: | 16.065
Kelurusan Aktual: | 0.12/400 | Kelurusan Aktual: | 0.11/400
Panjang Aktual: | 3025 | Panjang Aktual: | 3025
Berat FG: | 500 | Berat FG: | 500
QTY (Pcs): | 104 | QTY (Pcs): | 104
Judgement: | GOOD | Judgement: | GOOD
Visual: | OK | Visual: | OK
Created By: | Friedhelm Sibylle | Created By: | Friedhelm Sibylle
Created At: | 2023-10-30 14:26:37 | Created At: | 2023-10-30 14:27:30
Edited By: |  | Edited By:
Edited At: |  | Edited At: | 2023-10-30 14:27:30
Bundle No: | 5 | Bundle No: | 6
Coil No: | 4 | Coil No: | 4
Coil Weight: | 2033 | Coil Weight: | 2033
No. Leburan: | E12304928XX-G2309701-1 | No. Leburan: | E12304928XX-G2309701-1
Area: | F | Area: | F
Dies Number: | C-16.100-(050)-06-TF | Dies Number: | C-16.100-(050)-06-TF
Diameter Ujung: | 16.06 | Diameter Ujung: | 16.062
Diameter Tengah: | 16.086 | Diameter Tengah: | 16.087
Diameter Ekor: | 16.069 | Diameter Ekor: | 16.065
Kelurusan Aktual: | 0.13/400 | Kelurusan Aktual: | 0.11/400
Panjang Aktual: | 3025 | Panjang Aktual: | 3020
Berat FG: | 500 | Berat FG: | 500
QTY (Pcs): | 104 | QTY (Pcs): | 104
Judgement: | GOOD | Judgement: | GOOD
Visual: | OK | Visual: | OK
Created By: | Friedhelm Sibylle | Created By: | Friedhelm Sibylle
Created At: | 2023-10-30 14:43:50 | Created At: | 2023-10-30 14:44:45
Edited By: |  | Edited By:
Edited At: |  | Edited At: | 2023-10-30 14:44:45
Bundle No: | 7 | Bundle No: | 8
Coil No: | 4 | Coil No: | 3
Coil Weight: | 2033 | Coil Weight: | 2132
No. Leburan: | E12304928XX-G2309701-1 | No. Leburan: | E12304928XX-G2309701-3
Area: | F | Area: | F
Dies Number: | C-16.100-(050)-05-TF | Dies Number: | C-16.100-(050)-05-TF
Diameter Ujung: | 16.061 | Diameter Ujung: | 16.063
Diameter Tengah: | 16.089 | Diameter Tengah: | 16.088
Diameter Ekor: | 16.071 | Diameter Ekor: | 16.072
Kelurusan Aktual: | 0.090/400 | Kelurusan Aktual: | 0.100/400
Panjang Aktual: | 3025 | Panjang Aktual: | 3025
Berat FG: | 500 | Berat FG: | 500
QTY (Pcs): | 104 | QTY (Pcs): | 104
Judgement: | GOOD | Judgement: | GOOD
Visual: | OK | Visual: | OK
Created By: | Friedhelm Sibylle | Created By: | Friedhelm Sibylle
Created At: | 2023-10-30 16:00:09 | Created At: | 2023-10-30 16:00:54
Edited By: |  | Edited By:
Edited At: |  | Edited At: | 2023-10-30 16:00:54
Bundle No: | 9 | Bundle No: | 10
Coil No: | 3 | Coil No: | 3
Coil Weight: | 2132 | Coil Weight: | 2132
No. Leburan: | E12304928XX-G2309701-3 | No. Leburan: | E12304928XX-G2309701-3
Area: | F | Area: | F
Dies Number: | C-16.100-(050)-05-TF | Dies Number: | C-16.100-(050)-05-TF
Diameter Ujung: | 16.062 | Diameter Ujung: | 16.062
Diameter Tengah: | 16.081 | Diameter Tengah: | 16.087
Diameter Ekor: | 16.069 | Diameter Ekor: | 16.071
Kelurusan Aktual: | 0.12/400 | Kelurusan Aktual: | 0.12/400
Panjang Aktual: | 3025 | Panjang Aktual: | 3025
Berat FG: | 500 | Berat FG: | 500
QTY (Pcs): | 104 | QTY (Pcs): | 104
Judgement: | GOOD | Judgement: | GOOD
Visual: | OK | Visual: | OK
Created By: | Friedhelm Sibylle | Created By: | Friedhelm Sibylle
Created At: | 2023-10-30 16:01:35 | Created At: | 2023-10-30 16:02:15
Edited By: |  | Edited By:
Edited At: |  | Edited At: | 2023-10-30 16:02:15
Bundle No: | 11 | Bundle No: | 12
Coil No: | 1 | Coil No: | 1
Coil Weight: | 2025 | Coil Weight: | 2025
No. Leburan: | E12304928XX-G2311042-1 | No. Leburan: | E12304928XX-G2311042-1
Area: | A | Area: | A
Dies Number: | C-16.100-(050)-05-TF | Dies Number: | C-16.100-(050)-05-TF
Diameter Ujung: | 16.062 | Diameter Ujung: | 16.062
Diameter Tengah: | 16.081 | Diameter Tengah: | 16.085
Diameter Ekor: | 16.069 | Diameter Ekor: | 16.063
Kelurusan Aktual: | 0.070/400 | Kelurusan Aktual: | 0.090/400
Panjang Aktual: | 3025 | Panjang Aktual: | 3025
Berat FG: | 501 | Berat FG: | 501
QTY (Pcs): | 104 | QTY (Pcs): | 104
Judgement: | GOOD | Judgement: | GOOD
Visual: | OK | Visual: | OK
Created By: | Friedhelm Sibylle | Created By: | Friedhelm Sibylle
Created At: | 2023-10-31 11:44:33 | Created At: | 2023-10-31 11:45:54
Edited By: |  | Edited By:
Edited At: |  | Edited At: | 2023-10-31 11:45:54
Bundle No: | 13 | Bundle No: | 14
Coil No: | 1 | Coil No: | 1
Coil Weight: | 2025 | Coil Weight: | 2025
No. Leburan: | E12304928XX-G2311042-1 | No. Leburan: | E12304928XX-G2311042-1
Area: | A | Area: | A
Dies Number: | C-16.100-(050)-05-TF | Dies Number: | C-16.100-(050)-05-TF
Diameter Ujung: | 16.063 | Diameter Ujung: | 16.062
Diameter Tengah: | 16.076 | Diameter Tengah: | 16.088
Diameter Ekor: | 16.062 | Diameter Ekor: | 16.065
Kelurusan Aktual: | 0.06/400 | Kelurusan Aktual: | 0.06/400
Panjang Aktual: | 3025 | Panjang Aktual: | 3025
Berat FG: | 501 | Berat FG: | 501
QTY (Pcs): | 104 | QTY (Pcs): | 104
Judgement: | GOOD | Judgement: | GOOD
Visual: | OK | Visual: | OK
Created By: | Friedhelm Sibylle | Created By: | Friedhelm Sibylle
Created At: | 2023-10-31 11:47:12 | Created At: | 2023-10-31 11:53:29
Edited By: |  | Edited By:
Edited At: |  | Edited At: | 2023-10-31 11:53:29
Bundle No: | 15 | Bundle No: | 16
Coil No: | 1 | Coil No: | 1
Coil Weight: | 2025 | Coil Weight: | 2025
No. Leburan: | E12304928XX-G2311042-1 | No. Leburan: | E12304928XX-G2311042-1
Area: | A | Area: | A
Dies Number: | C-16.100-(050)-05-TF | Dies Number: | C-16.100-(050)-05-TF
Diameter Ujung: | 16.065 | Diameter Ujung: | 16.071
Diameter Tengah: | 16.088 | Diameter Tengah: | 16.088
Diameter Ekor: | 16.062 | Diameter Ekor: | 16.071
Kelurusan Aktual: | 0.06/400 | Kelurusan Aktual: | 0.16/400
Panjang Aktual: | 3025 | Panjang Aktual: | 3025
Berat FG: | 501 | Berat FG: | 501
QTY (Pcs): | 104 | QTY (Pcs): | 104
Judgement: | GOOD | Judgement: | GOOD
Visual: | OK | Visual: | OK
Created By: | Friedhelm Sibylle | Created By: | Friedhelm Sibylle
Created At: | 2023-10-31 12:01:52 | Created At: | 2023-10-31 12:37:01
Edited By: |  | Edited By:
Edited At: |  | Edited At: | 2023-10-31 12:37:01
Bundle No: | 17 | Bundle No: | 18
Coil No: | 5 | Coil No: | 5
Coil Weight: | 2093 | Coil Weight: | 2093
No. Leburan: | E12304928XX-G2309701-2 | No. Leburan: | E12304928XX-G2309701-2
Area: | G | Area: | G
Dies Number: | C-16.100-(050)-05-TF | Dies Number: | C-16.100-(050)-06-TF
Diameter Ujung: | 16.078 | Diameter Ujung: | 16.079
Diameter Tengah: | 16.081 | Diameter Tengah: | 16.088
Diameter Ekor: | 16.075 | Diameter Ekor: | 16.071
Kelurusan Aktual: | 0.16/400 | Kelurusan Aktual: | 0.16/400
Panjang Aktual: | 3020 | Panjang Aktual: | 3020
Berat FG: | 501 | Berat FG: | 501
QTY (Pcs): | 104 | QTY (Pcs): | 104
Judgement: | GOOD | Judgement: | GOOD
Visual: | OK | Visual: | OK
Created By: | Friedhelm Sibylle | Created By: | Friedhelm Sibylle
Created At: | 2023-10-31 12:45:34 | Created At: | 2023-10-31 12:54:35
Edited By: |  | Edited By:
Edited At: |  | Edited At: | 2023-10-31 12:54:35
Bundle No: | 19 | Bundle No: | 20
Coil No: | 5 | Coil No: | 5
Coil Weight: | 2093 | Coil Weight: | 2093
No. Leburan: | E12304928XX-G2309701-2 | No. Leburan: | E12304928XX-G2309701-2
Area: | G | Area: | G
Dies Number: | C-16.100-(050)-05-TF | Dies Number: | C-16.100-(050)-05-TF
Diameter Ujung: | 16.068 | Diameter Ujung: | 16.072
Diameter Tengah: | 16.085 | Diameter Tengah: | 16.084
Diameter Ekor: | 16.079 | Diameter Ekor: | 16.073
Kelurusan Aktual: | 0.12/400 | Kelurusan Aktual: | 0.11/400
Panjang Aktual: | 3025 | Panjang Aktual: | 3025
Berat FG: | 501 | Berat FG: | 589
QTY (Pcs): | 104 | QTY (Pcs): | 123
Judgement: | GOOD | Judgement: | GOOD
Visual: | OK | Visual: | OK
Created By: | Friedhelm Sibylle | Created By: | Friedhelm Sibylle
Created At: | 2023-10-31 13:10:39 | Created At: | 2023-10-31 14:10:25
Edited By: |  | Edited By:
Edited At: |  | Edited At: | 2023-10-31 14:10:25
Bundle No: | 21 | Bundle No: | 22
Coil No: | 5 | Coil No: | 5
Coil Weight: | 2093 | Coil Weight: | 2093
No. Leburan: | E12304928XX-G2309701-2 | No. Leburan: | E12304928XX-G2309701-2
Area: | G | Area: | G
Dies Number: | C-16.100-(050)-05-TF | Dies Number: | C-16.100-(050)-05-TF
Diameter Ujung: | 16.068 | Diameter Ujung: | 16.095
Diameter Tengah: | 16.079 | Diameter Tengah: | 16.113
Diameter Ekor: | 16.07 | Diameter Ekor: | 16.098
Kelurusan Aktual: | 0.14/400 | Kelurusan Aktual: | 0.12/400
Panjang Aktual: | 3020 | Panjang Aktual: | 3020
Berat FG: | 134 | Berat FG: | 19
QTY (Pcs): | 28 | QTY (Pcs): | 4
Judgement: | NOT GOOD | Judgement: | NOT GOOD
Visual: | PO | Visual: | OT
Created By: | Friedhelm Sibylle | Created By: | Friedhelm Sibylle
Created At: | 2023-10-31 14:11:33 | Created At: | 2023-10-31 14:12:54
Edited By: |  | Edited By:
Edited At: |  | Edited At: | 2023-10-31 14:12:54
Bundle No: | 23 | Bundle No: | 24
Coil No: | 5 | Coil No: | 5
Coil Weight: | 2093 | Coil Weight: | 2093
No. Leburan: | E12304928XX-G2309701-2 | No. Leburan: | E12304928XX-G2309701-2
Area: | G | Area: | G
Dies Number: | C-16.100-(050)-05-TF | Dies Number: | 0
Diameter Ujung: | 16.071 | Diameter Ujung: | 0
Diameter Tengah: | 16.088 | Diameter Tengah: | 0
Diameter Ekor: | 16.072 | Diameter Ekor: | 0
Kelurusan Aktual: | 0.12/400 | Kelurusan Aktual: | 0
Panjang Aktual: | 2920 | Panjang Aktual: | 0
Berat FG: | 19 | Berat FG: | 0
QTY (Pcs): | 5 | QTY (Pcs): | 0
Judgement: | NOT GOOD | Judgement: | WASTE
Visual: | IL | Visual:
Created By: | Friedhelm Sibylle | Created By: | Friedhelm Sibylle
Created At: | 2023-10-31 14:13:44 | Created At: | 2023-10-31 14:14:08
Edited By: |  | Edited By:
Edited At: |  | Edited At: | 2023-10-31 14:14:08

## Downtime Record
No. | Start | End | Duration | Reason | Remarks
1 | 2023-10-27 13:27:19 | 2023-10-27 16:00:02 | 152 min 43 sec | waste ¦ Trouble Shot Blast ¦ Bunyi Abnormal
2 | 2023-10-27 16:00:02 | 2023-10-27 18:00:02 | 120 min 0 sec | off ¦ Off Production
3 | 2023-10-27 18:00:02 | 2023-10-27 19:00:02 | 60 min 0 sec | off ¦ Off Production
4 | 2023-10-27 19:00:02 | 2023-10-28 00:00:03 | 300 min 1 sec | off ¦ Off Production
5 | 2023-10-28 00:00:03 | 2023-10-28 07:00:02 | 419 min 59 sec | off ¦ Off Production
6 | 2023-10-28 07:00:02 | 2023-10-28 11:30:02 | 270 min 0 sec | off ¦ Off Production
7 | 2023-10-28 11:30:02 | 2023-10-28 12:30:02 | 60 min 0 sec | off ¦ Off Production
8 | 2023-10-28 12:30:02 | 2023-10-28 16:00:02 | 210 min 0 sec | off ¦ Off Production
9 | 2023-10-28 16:00:02 | 2023-10-28 18:00:02 | 120 min 0 sec | off ¦ Off Production
10 | 2023-10-28 18:00:02 | 2023-10-28 19:00:02 | 60 min 0 sec | off ¦ Off Production
11 | 2023-10-28 19:00:02 | 2023-10-29 00:00:02 | 300 min 0 sec | off ¦ Off Production
12 | 2023-10-29 00:00:02 | 2023-10-29 07:00:02 | 420 min 0 sec | off ¦ Off Production
13 | 2023-10-29 07:00:02 | 2023-10-29 11:30:02 | 270 min 0 sec | off ¦ Off Production
14 | 2023-10-29 11:30:02 | 2023-10-29 12:30:02 | 60 min 0 sec | off ¦ Off Production
15 | 2023-10-29 12:30:02 | 2023-10-29 16:00:02 | 210 min 0 sec | off ¦ Off Production
16 | 2023-10-29 16:00:02 | 2023-10-29 18:00:02 | 120 min 0 sec | off ¦ Off Production
17 | 2023-10-29 18:00:02 | 2023-10-29 19:00:03 | 60 min 1 sec | off ¦ Off Production
18 | 2023-10-29 19:00:03 | 2023-10-30 00:00:03 | 300 min 0 sec | off ¦ Off Production
19 | 2023-10-30 00:00:03 | 2023-10-30 07:00:02 | 419 min 59 sec | off ¦ Off Production
20 | 2023-10-30 07:00:02 | 2023-10-30 09:42:57 | 162 min 55 sec | waste ¦ Trouble Shot Blast ¦ Bunyi Abnormal
21 | 2023-10-30 09:43:27 | 2023-10-30 10:03:43 | 20 min 16 sec | management ¦ Work Order Proses Polishing/Two Roll | Repair PT MULTI STEEL DILUCH
22 | 2023-10-30 10:04:13 | 2023-10-30 10:10:13 | 6 min 0 sec | management ¦ Pointing / Roll / Bubut/Sambung Coil
23 | 2023-10-30 10:10:29 | 2023-10-30 10:12:13 | 1 min 44 sec | management ¦ Setting Awal
24 | 2023-10-30 10:12:29 | 2023-10-30 10:12:43 | 14 sec | management ¦ System Error
25 | 2023-10-30 10:12:59 | 2023-10-30 10:13:43 | 44 sec | management ¦ Setting Awal
26 | 2023-10-30 10:13:57 | 2023-10-30 10:14:14 | 17 sec | management ¦ Setting Awal
27 | 2023-10-30 10:15:00 | 2023-10-30 10:16:28 | 1 min 28 sec | management ¦ Setting Awal
28 | 2023-10-30 10:17:14 | 2023-10-30 10:32:44 | 15 min 30 sec | waste ¦ Trouble Dies ¦ Bongkar Pasang Dies
29 | 2023-10-30 10:33:14 | 2023-10-30 10:37:13 | 3 min 59 sec | management ¦ Setting Awal
30 | 2023-10-30 10:37:29 | 2023-10-30 10:37:43 | 14 sec | management ¦ System Error
31 | 2023-10-30 10:38:00 | 2023-10-30 10:38:14 | 14 sec | management ¦ System Error
32 | 2023-10-30 10:40:00 | 2023-10-30 10:46:30 | 6 min 30 sec | waste ¦ Trouble Drawing ¦ Gosok Slide/Jaw
33 | 2023-10-30 10:47:30 | 2023-10-30 10:49:29 | 1 min 59 sec | waste ¦ Trouble Polsihing/Two Roll ¦ Setting Ulang Kelurusan
34 | 2023-10-30 10:49:59 | 2023-10-30 10:50:45 | 46 sec | management ¦ System Error
35 | 2023-10-30 10:51:15 | 2023-10-30 10:51:29 | 14 sec | management ¦ System Error
36 | 2023-10-30 10:52:15 | 2023-10-30 10:53:44 | 1 min 29 sec | waste ¦ Trouble Polsihing/Two Roll ¦ Setting Ulang Kelurusan
37 | 2023-10-30 10:55:00 | 2023-10-30 10:56:15 | 1 min 15 sec | waste ¦ Trouble Drawing ¦ Gosok Slide/Jaw
38 | 2023-10-30 10:58:15 | 2023-10-30 10:58:29 | 14 sec | management ¦ System Error
39 | 2023-10-30 10:58:45 | 2023-10-30 10:58:59 | 14 sec | management ¦ System Error
40 | 2023-10-30 11:01:30 | 2023-10-30 11:02:14 | 44 sec | management ¦ System Error
41 | 2023-10-30 11:02:44 | 2023-10-30 11:03:00 | 16 sec | management ¦ System Error
42 | 2023-10-30 11:04:15 | 2023-10-30 11:04:31 | 16 sec | management ¦ System Error
43 | 2023-10-30 11:06:15 | 2023-10-30 11:06:29 | 14 sec | management ¦ System Error
44 | 2023-10-30 11:07:31 | 2023-10-30 11:07:45 | 14 sec | management ¦ System Error
45 | 2023-10-30 11:08:46 | 2023-10-30 11:11:44 | 2 min 58 sec | waste ¦ Trouble Dies ¦ Bongkar Pasang Dies
46 | 2023-10-30 11:12:44 | 2023-10-30 11:16:01 | 3 min 17 sec | waste ¦ Trouble Dies ¦ Bongkar Pasang Dies
47 | 2023-10-30 11:16:15 | 2023-10-30 11:16:45 | 30 sec | management ¦ System Error
48 | 2023-10-30 11:18:01 | 2023-10-30 11:22:00 | 3 min 59 sec | management ¦ Setting Awal
49 | 2023-10-30 11:24:46 | 2023-10-30 11:25:00 | 14 sec | management ¦ System Error
50 | 2023-10-30 11:25:46 | 2023-10-30 11:26:00 | 14 sec | management ¦ System Error
51 | 2023-10-30 11:27:31 | 2023-10-30 11:27:45 | 14 sec | management ¦ System Error
52 | 2023-10-30 11:29:31 | 2023-10-30 11:29:45 | 14 sec | management ¦ System Error
53 | 2023-10-30 11:30:02 | 2023-10-30 11:33:02 | 3 min 0 sec | waste ¦ Trouble Polsihing/Two Roll ¦ Setting Ulang Kelurusan
54 | 2023-10-30 11:33:15 | 2023-10-30 11:33:32 | 17 sec | management ¦ System Error
55 | 2023-10-30 11:34:46 | 2023-10-30 11:35:00 | 14 sec | management ¦ System Error
56 | 2023-10-30 11:35:16 | 2023-10-30 11:50:31 | 15 min 15 sec | waste ¦ Trouble Polsihing/Two Roll ¦ Gosok Nylon
57 | 2023-10-30 11:51:01 | 2023-10-30 11:56:46 | 5 min 45 sec | waste ¦ Trouble Dies ¦ Bongkar Pasang Dies
58 | 2023-10-30 11:57:16 | 2023-10-30 12:02:02 | 4 min 46 sec | management ¦ Setting Awal
59 | 2023-10-30 12:02:16 | 2023-10-30 12:02:47 | 31 sec | management ¦ System Error
60 | 2023-10-30 12:04:01 | 2023-10-30 12:04:17 | 16 sec | management ¦ System Error
61 | 2023-10-30 12:04:31 | 2023-10-30 12:06:47 | 2 min 16 sec | waste ¦ Trouble Drawing ¦ Gosok Slide/Jaw
62 | 2023-10-30 12:07:17 | 2023-10-30 12:11:16 | 3 min 59 sec | waste ¦ Trouble Polsihing/Two Roll ¦ Setting Ulang Kelurusan
63 | 2023-10-30 12:15:02 | 2023-10-30 12:15:17 | 15 sec | management ¦ System Error
64 | 2023-10-30 12:17:17 | 2023-10-30 12:17:31 | 14 sec | management ¦ System Error
65 | 2023-10-30 12:18:01 | 2023-10-30 12:18:17 | 16 sec | management ¦ System Error
66 | 2023-10-30 12:21:02 | 2023-10-30 12:23:48 | 2 min 46 sec | waste ¦ Trouble Drawing ¦ Gosok Slide/Jaw
67 | 2023-10-30 12:30:03 | 2023-10-30 12:33:18 | 3 min 15 sec | waste ¦ Trouble Dies ¦ Bongkar Pasang Dies
68 | 2023-10-30 12:36:18 | 2023-10-30 12:36:32 | 14 sec | management ¦ System Error
69 | 2023-10-30 12:36:48 | 2023-10-30 12:37:03 | 15 sec | management ¦ System Error
70 | 2023-10-30 12:39:03 | 2023-10-30 12:39:17 | 14 sec | management ¦ System Error
71 | 2023-10-30 12:41:33 | 2023-10-30 12:41:47 | 14 sec | management ¦ System Error
72 | 2023-10-30 12:42:33 | 2023-10-30 12:42:48 | 15 sec | management ¦ System Error
73 | 2023-10-30 12:43:32 | 2023-10-30 12:43:48 | 16 sec | management ¦ System Error
74 | 2023-10-30 12:44:34 | 2023-10-30 12:44:48 | 14 sec | management ¦ System Error
75 | 2023-10-30 12:47:32 | 2023-10-30 13:05:47 | 18 min 15 sec | management ¦ Pointing / Roll / Bubut/Sambung Coil
76 | 2023-10-30 13:06:48 | 2023-10-30 13:07:04 | 16 sec | management ¦ System Error
77 | 2023-10-30 13:08:50 | 2023-10-30 13:09:04 | 14 sec | management ¦ System Error
78 | 2023-10-30 13:11:04 | 2023-10-30 13:11:18 | 14 sec | management ¦ System Error
79 | 2023-10-30 13:11:34 | 2023-10-30 13:11:48 | 14 sec | management ¦ System Error
80 | 2023-10-30 13:13:19 | 2023-10-30 13:13:33 | 14 sec | management ¦ System Error
81 | 2023-10-30 13:15:05 | 2023-10-30 13:15:19 | 14 sec | management ¦ System Error
82 | 2023-10-30 13:15:35 | 2023-10-30 13:15:49 | 14 sec | management ¦ System Error
83 | 2023-10-30 13:16:19 | 2023-10-30 13:18:20 | 2 min 1 sec | waste ¦ Trouble Drawing ¦ Gosok Slide/Jaw
84 | 2023-10-30 13:22:34 | 2023-10-30 13:22:48 | 14 sec | management ¦ System Error
85 | 2023-10-30 13:32:34 | 2023-10-30 13:32:48 | 14 sec | management ¦ System Error
86 | 2023-10-30 13:34:34 | 2023-10-30 13:34:49 | 15 sec | management ¦ System Error
87 | 2023-10-30 13:36:49 | 2023-10-30 13:37:05 | 16 sec | management ¦ System Error
88 | 2023-10-30 13:39:19 | 2023-10-30 13:39:33 | 14 sec | management ¦ System Error
89 | 2023-10-30 13:41:34 | 2023-10-30 13:41:50 | 16 sec | management ¦ System Error
90 | 2023-10-30 13:42:50 | 2023-10-30 13:43:34 | 44 sec | waste ¦ Trouble Cutting ¦ Sensor Cutting Error
91 | 2023-10-30 13:44:50 | 2023-10-30 13:45:04 | 14 sec | management ¦ System Error
92 | 2023-10-30 13:45:20 | 2023-10-30 13:45:34 | 14 sec | management ¦ System Error
93 | 2023-10-30 13:46:49 | 2023-10-30 14:44:35 | 57 min 46 sec | waste ¦ Polishing Ulang | PT MULTI STEEL DILUCH
94 | 2023-10-30 14:44:51 | 2023-10-30 14:55:21 | 10 min 30 sec | management ¦ Pointing / Roll / Bubut/Sambung Coil
95 | 2023-10-30 14:56:51 | 2023-10-30 14:57:06 | 15 sec | management ¦ System Error
96 | 2023-10-30 14:58:38 | 2023-10-30 14:58:52 | 14 sec | management ¦ System Error
97 | 2023-10-30 15:04:23 | 2023-10-30 15:04:37 | 14 sec | management ¦ System Error
98 | 2023-10-30 15:06:21 | 2023-10-30 15:06:37 | 16 sec | management ¦ System Error
99 | 2023-10-30 15:08:07 | 2023-10-30 15:08:21 | 14 sec | management ¦ System Error
100 | 2023-10-30 15:16:37 | 2023-10-30 15:16:51 | 14 sec | management ¦ System Error
101 | 2023-10-30 15:18:23 | 2023-10-30 15:19:07 | 44 sec | waste ¦ Trouble Cutting ¦ Sensor Cutting Error
102 | 2023-10-30 15:21:38 | 2023-10-30 15:21:52 | 14 sec | management ¦ System Error
103 | 2023-10-30 15:24:52 | 2023-10-30 15:25:06 | 14 sec | management ¦ System Error
104 | 2023-10-30 15:30:37 | 2023-10-30 15:53:23 | 22 min 46 sec | waste ¦ Polishing Ulang
105 | 2023-10-30 15:53:53 | 2023-10-30 16:00:02 | 6 min 9 sec | management ¦ Bersih-bersih Area
106 | 2023-10-30 16:00:02 | 2023-10-30 18:00:02 | 120 min 0 sec | off ¦ Istirahat
107 | 2023-10-30 18:00:02 | 2023-10-30 19:00:02 | 60 min 0 sec | off ¦ Istirahat
108 | 2023-10-30 19:00:02 | 2023-10-31 00:00:02 | 300 min 0 sec | off ¦ Istirahat
109 | 2023-10-31 00:00:02 | 2023-10-31 07:00:02 | 420 min 0 sec | off ¦ Bersih-bersih Area
110 | 2023-10-31 07:00:02 | 2023-10-31 07:09:19 | 9 min 17 sec | management ¦ Briefing | Briefing,cek mesin
111 | 2023-10-31 07:22:50 | 2023-10-31 07:43:35 | 20 min 45 sec | management ¦ Pointing / Roll / Bubut/Sambung Coil
112 | 2023-10-31 07:43:49 | 2023-10-31 07:44:05 | 16 sec | management ¦ System Error
113 | 2023-10-31 07:46:06 | 2023-10-31 07:46:20 | 14 sec | management ¦ System Error
114 | 2023-10-31 07:49:20 | 2023-10-31 07:52:35 | 3 min 15 sec | waste ¦ Trouble Drawing ¦ Gosok Slide/Jaw
115 | 2023-10-31 07:53:05 | 2023-10-31 07:54:35 | 1 min 30 sec | waste ¦ Trouble Drawing ¦ Gosok Slide/Jaw
116 | 2023-10-31 07:56:50 | 2023-10-31 07:57:06 | 16 sec | management ¦ System Error
117 | 2023-10-31 07:59:04 | 2023-10-31 08:02:05 | 3 min 1 sec | management ¦ Pointing / Roll / Bubut/Sambung Coil
118 | 2023-10-31 08:03:07 | 2023-10-31 08:03:40 | 33 sec | management ¦ System Error
119 | 2023-10-31 08:11:20 | 2023-10-31 08:11:34 | 14 sec | management ¦ System Error
120 | 2023-10-31 08:14:07 | 2023-10-31 08:14:21 | 14 sec | management ¦ System Error
121 | 2023-10-31 08:15:35 | 2023-10-31 08:15:51 | 16 sec | management ¦ System Error
122 | 2023-10-31 08:17:05 | 2023-10-31 08:17:20 | 15 sec | management ¦ System Error
123 | 2023-10-31 08:18:20 | 2023-10-31 08:18:36 | 16 sec | management ¦ System Error
124 | 2023-10-31 08:19:22 | 2023-10-31 08:19:36 | 14 sec | management ¦ System Error
125 | 2023-10-31 08:21:36 | 2023-10-31 08:21:50 | 14 sec | management ¦ System Error
126 | 2023-10-31 08:24:51 | 2023-10-31 08:25:05 | 14 sec | management ¦ System Error
127 | 2023-10-31 08:26:51 | 2023-10-31 08:27:05 | 14 sec | management ¦ System Error
128 | 2023-10-31 08:30:06 | 2023-10-31 08:30:20 | 14 sec | management ¦ System Error
129 | 2023-10-31 08:30:50 | 2023-10-31 08:31:06 | 16 sec | management ¦ System Error
130 | 2023-10-31 08:31:50 | 2023-10-31 08:32:06 | 16 sec | management ¦ System Error
131 | 2023-10-31 08:35:37 | 2023-10-31 08:35:51 | 14 sec | management ¦ System Error
132 | 2023-10-31 08:38:21 | 2023-10-31 08:38:36 | 15 sec | management ¦ System Error
133 | 2023-10-31 08:41:36 | 2023-10-31 09:00:36 | 19 min 0 sec | management ¦ Pointing / Roll / Bubut/Sambung Coil
134 | 2023-10-31 09:04:21 | 2023-10-31 09:04:37 | 16 sec | management ¦ System Error
135 | 2023-10-31 09:06:07 | 2023-10-31 09:06:21 | 14 sec | management ¦ System Error
136 | 2023-10-31 09:12:52 | 2023-10-31 09:13:06 | 14 sec | management ¦ System Error
137 | 2023-10-31 09:14:37 | 2023-10-31 09:14:53 | 16 sec | management ¦ System Error
138 | 2023-10-31 09:15:09 | 2023-10-31 09:16:21 | 1 min 12 sec | waste ¦ Trouble Cutting ¦ Sensor Cutting Error
139 | 2023-10-31 09:16:51 | 2023-10-31 09:18:07 | 1 min 16 sec | waste ¦ Trouble Cutting ¦ Sensor Cutting Error
140 | 2023-10-31 09:22:22 | 2023-10-31 09:22:38 | 16 sec | management ¦ System Error
141 | 2023-10-31 09:23:52 | 2023-10-31 09:24:06 | 14 sec | management ¦ System Error
142 | 2023-10-31 09:27:53 | 2023-10-31 09:28:07 | 14 sec | management ¦ System Error
143 | 2023-10-31 09:32:38 | 2023-10-31 09:32:52 | 14 sec | management ¦ System Error
144 | 2023-10-31 09:36:36 | 2023-10-31 09:36:52 | 16 sec | management ¦ System Error
145 | 2023-10-31 09:40:23 | 2023-10-31 09:40:37 | 14 sec | management ¦ System Error
146 | 2023-10-31 09:41:53 | 2023-10-31 09:43:22 | 1 min 29 sec | waste ¦ Trouble Drawing ¦ Gosok Slide/Jaw
147 | 2023-10-31 09:43:52 | 2023-10-31 09:47:38 | 3 min 46 sec | management ¦ Lain-lain | Buat Sample PT SPARTA
148 | 2023-10-31 09:47:54 | 2023-10-31 09:48:23 | 29 sec | management ¦ System Error
149 | 2023-10-31 09:48:37 | 2023-10-31 09:48:53 | 16 sec | management ¦ System Error
150 | 2023-10-31 09:49:53 | 2023-10-31 09:50:23 | 30 sec | management ¦ System Error
151 | 2023-10-31 09:50:37 | 2023-10-31 09:51:37 | 1 min 0 sec | management ¦ Lain-lain | Buat Sample PT SPARTA
152 | 2023-10-31 09:51:53 | 2023-10-31 09:56:08 | 4 min 15 sec | management ¦ Lain-lain | Buat Sample PT SPARTA
153 | 2023-10-31 09:58:23 | 2023-10-31 11:30:02 | 91 min 39 sec | management ¦ Lain-lain | Buat sample untuk PT.SPARTA
154 | 2023-10-31 11:30:02 | 2023-10-31 12:05:41 | 35 min 39 sec | waste ¦ Polishing Ulang
155 | 2023-10-31 12:05:55 | 2023-10-31 12:30:02 | 24 min 7 sec | waste ¦ Polishing Ulang | PT MULTI STEEL DILUCH
156 | 2023-10-31 12:30:02 | 2023-10-31 14:09:14 | 99 min 12 sec | waste ¦ Polishing Ulang | PT MULTI STEEL DILUCH
157 | 2023-10-31 14:09:28 | 2023-10-31 14:09:58 | 30 sec | management ¦ Pointing / Roll / Bubut/Sambung Coil
158 | 2023-10-31 14:10:14 | 2023-10-31 14:10:58 | 44 sec | management ¦ Pointing / Roll / Bubut/Sambung Coil