## Workorder Data
WO Number: | WO/2023/02968
Production Plan: | 341 | Performance: | 24.01 %
Process duration: | 1152 | Availability: | 100 %
|  | Quality: | 100 %
Total Production: | 328
Good: | 328 | OEE: | 24.01 %
Not Good: | 0
Total Downtime: | 15 Hours 56 Mins 51 Secs
Management: | 56 min 51 sec
Waste: | 0 sec
Created By: | Gertraud Ottomar | Processed By: | Friedhelm Sibylle
Created At: | 2023-10-27 09:56:01 | Start Time: | 2023-10-31 15:23:55
Edited By: | Gertraud Ottomar | End Time: | 2023-11-01 10:36:28
Edited At: | 2023-11-01 10:35:38
Supplier: | Ziemann and Sons | Customer: | Paquette SA
Grade: | S45C | Straightness Std: | 0.20/400mm
Diameter: | 21 | size: | 18.5 X 3000
QTY (Kg): | 2157 | Tolerance: | (+0 , -0.05)
QTY (Coil): | 1 | Reduction Rate: | 22.39
QTY (Bundle): | 6 | Shape: | Round
|  | QTY (Kg): | 500
Remarks: | (Cutting CMI , Ujung tidak boleh kecil) | QTY (Pcs): | 79
|  | Chamfer: | No
|  | Color: | MERAH MUDA ( PINK 8002)
|  | Machine: | MC-004

## Production Report
Bundle No: | 1 | Bundle No: | 2
Coil No: | 1 | Coil No: | 1
Coil Weight: | 2157 | Coil Weight: | 2157
No. Leburan: | S12304477XX-G2307350-1 | No. Leburan: | S12304477XX-G2307350-1
Area: | G | Area: | G
Dies Number: | C-18.500-(160)-02-WZ | Dies Number: | C-18.500-(160)-02-WZ
Diameter Ujung: | 18.462 | Diameter Ujung: | 18.462
Diameter Tengah: | 18.479 | Diameter Tengah: | 18.479
Diameter Ekor: | 18.448 | Diameter Ekor: | 18.449
Kelurusan Aktual: | 0.12/400 | Kelurusan Aktual: | 0.16/400
Panjang Aktual: | 3020 | Panjang Aktual: | 3025
Berat FG: | 500 | Berat FG: | 500
QTY (Pcs): | 79 | QTY (Pcs): | 79
Judgement: | GOOD | Judgement: | GOOD
Visual: | OK | Visual: | OK
Created By: | Friedhelm Sibylle | Created By: | Friedhelm Sibylle
Created At: | 2023-11-01 08:42:48 | Created At: | 2023-11-01 09:11:20
Edited By: |  | Edited By:
Edited At: |  | Edited At: | 2023-11-01 09:11:20
Bundle No: | 3 | Bundle No: | 4
Coil No: | 1 | Coil No: | 1
Coil Weight: | 2157 | Coil Weight: | 2157
No. Leburan: | S12304477XX-G2307350-1 | No. Leburan: | S12304477XX-G2307350-1
Area: | G | Area: | G
Dies Number: | C-18.500-(160)-02-WC | Dies Number: | C-18.500-(160)-02-WC
Diameter Ujung: | 18.464 | Diameter Ujung: | 18.463
Diameter Tengah: | 18.479 | Diameter Tengah: | 18.48
Diameter Ekor: | 18.449 | Diameter Ekor: | 18.447
Kelurusan Aktual: | 0.12/400 | Kelurusan Aktual: | 0.12/400
Panjang Aktual: | 3020 | Panjang Aktual: | 3020
Berat FG: | 500 | Berat FG: | 576
QTY (Pcs): | 79 | QTY (Pcs): | 91
Judgement: | GOOD | Judgement: | GOOD
Visual: | OK | Visual: | OK
Created By: | Friedhelm Sibylle | Created By: | Friedhelm Sibylle
Created At: | 2023-11-01 10:32:49 | Created At: | 2023-11-01 10:33:55
Edited By: |  | Edited By:
Edited At: |  | Edited At: | 2023-11-01 10:33:55
Bundle No: | 5 | Bundle No: | 6
Coil No: | 1 | Coil No: | 1
Coil Weight: | 2157 | Coil Weight: | 2157
No. Leburan: | S12304477XX-G2307350-1 | No. Leburan: | S12304477XX-G2307350-1
Area: | G | Area: | G
Dies Number: | 0 | Dies Number: | 0
Diameter Ujung: | 0 | Diameter Ujung: | 0
Diameter Tengah: | 0 | Diameter Tengah: | 0
Diameter Ekor: | 0 | Diameter Ekor: | 0
Kelurusan Aktual: | 0 | Kelurusan Aktual: | 0
Panjang Aktual: | 0 | Panjang Aktual: | 0
Berat FG: | 0 | Berat FG: | 0
QTY (Pcs): | 0 | QTY (Pcs): | 0
Judgement: | WASTE | Judgement: | WASTE
Visual: |  | Visual:
Created By: | Friedhelm Sibylle | Created By: | Friedhelm Sibylle
Created At: | 2023-11-01 10:35:10 | Created At: | 2023-11-01 10:35:35
Edited By: |  | Edited By:
Edited At: |  | Edited At: | 2023-11-01 10:35:35

## Downtime Record
No. | Start | End | Duration | Reason | Remarks
1 | 2023-10-31 15:23:55 | 2023-10-31 15:28:45 | 4 min 50 sec | management ¦ Pointing / Roll / Bubut/Sambung Coil
2 | 2023-10-31 15:29:01 | 2023-10-31 15:30:30 | 1 min 29 sec | management ¦ Pointing / Roll / Bubut/Sambung Coil
3 | 2023-10-31 15:30:46 | 2023-10-31 15:31:16 | 30 sec | management ¦ Setting Awal
4 | 2023-10-31 15:31:46 | 2023-10-31 15:32:16 | 30 sec | management ¦ Setting Awal
5 | 2023-10-31 15:32:30 | 2023-10-31 15:32:46 | 16 sec | management ¦ Setting Awal
6 | 2023-10-31 15:33:16 | 2023-10-31 15:34:00 | 44 sec | management ¦ Setting Awal
7 | 2023-10-31 15:34:46 | 2023-10-31 15:39:45 | 4 min 59 sec | management ¦ Setting Awal
8 | 2023-10-31 15:40:46 | 2023-10-31 15:48:01 | 7 min 15 sec | management ¦ Setting Awal
9 | 2023-10-31 15:53:16 | 2023-10-31 16:00:02 | 6 min 46 sec | management ¦ Bersih-bersih Area
10 | 2023-10-31 16:00:02 | 2023-10-31 18:00:02 | 120 min 0 sec | off ¦ Off Production
11 | 2023-10-31 18:00:02 | 2023-10-31 19:00:02 | 60 min 0 sec | off ¦ Off Production
12 | 2023-10-31 19:00:02 | 2023-11-01 00:00:02 | 300 min 0 sec | off ¦ Off Production
13 | 2023-11-01 00:00:02 | 2023-11-01 07:00:02 | 420 min 0 sec | off ¦ Off Production
14 | 2023-11-01 07:00:03 | 2023-11-01 07:11:22 | 11 min 19 sec | management ¦ Briefing | Cek Mesin
15 | 2023-11-01 07:12:52 | 2023-11-01 07:13:08 | 16 sec | management ¦ System Error
16 | 2023-11-01 07:15:22 | 2023-11-01 07:15:36 | 14 sec | management ¦ System Error
17 | 2023-11-01 07:20:39 | 2023-11-01 07:20:53 | 14 sec | management ¦ System Error
18 | 2023-11-01 07:23:24 | 2023-11-01 07:23:38 | 14 sec | management ¦ System Error
19 | 2023-11-01 07:24:52 | 2023-11-01 07:25:08 | 16 sec | management ¦ System Error
20 | 2023-11-01 07:27:38 | 2023-11-01 07:27:52 | 14 sec | management ¦ System Error
21 | 2023-11-01 07:28:53 | 2023-11-01 07:29:07 | 14 sec | management ¦ System Error
22 | 2023-11-01 07:33:23 | 2023-11-01 07:33:38 | 15 sec | management ¦ System Error
23 | 2023-11-01 07:44:39 | 2023-11-01 07:44:54 | 15 sec | management ¦ System Error
24 | 2023-11-01 07:51:08 | 2023-11-01 07:51:23 | 15 sec | management ¦ System Error
25 | 2023-11-01 07:52:39 | 2023-11-01 07:52:53 | 14 sec | management ¦ System Error
26 | 2023-11-01 10:18:26 | 2023-11-01 10:19:12 | 46 sec | management ¦ Cutting Manual | Cutting satu sisi PT PS KYOSHIN
27 | 2023-11-01 10:19:56 | 2023-11-01 10:30:26 | 10 min 30 sec | management ¦ Pointing / Roll / Bubut/Sambung Coil
28 | 2023-11-01 10:30:42 | 2023-11-01 10:31:43 | 1 min 1 sec | management ¦ Pointing / Roll / Bubut/Sambung Coil
29 | 2023-11-01 10:31:57 | 2023-11-01 10:32:43 | 46 sec | management ¦ Pointing / Roll / Bubut/Sambung Coil
30 | 2023-11-01 10:32:57 | 2023-11-01 10:33:27 | 30 sec | management ¦ Pointing / Roll / Bubut/Sambung Coil
31 | 2023-11-01 10:34:13 | 2023-11-01 10:36:12 | 1 min 59 sec | management ¦ Setting Awal