## Workorder Data
WO Number: | WO/2023/02985
Production Plan: | 581 | Performance: | 57.52 %
Process duration: | 172 | Availability: | 100 %
|  | Quality: | 98.95 %
Total Production: | 578
Good: | 572 | OEE: | 56.92 %
Not Good: | 6
Total Downtime: | 1 Hours 11 Mins 1 Secs
Management: | 1 Hours 10 Mins 47 Secs
Waste: | 14 sec
Created By: | Gertraud Ottomar | Processed By: | Friedhelm Sibylle
Created At: | 2023-10-30 16:36:32 | Start Time: | 2023-11-01 12:03:16
Edited By: |  | End Time: | 2023-11-01 14:56:07
Edited At:
Supplier: | Ziemann and Sons | Customer: | Dion et Fils
Grade: | S45C | Straightness Std: | 0.20/400 mm
Diameter: | 22 | size: | 20.15 X 3000
QTY (Kg): | 4360 | Tolerance: | (+0 , -0.05)
QTY (Coil): | 2 | Reduction Rate: | 16.11
QTY (Bundle): | 8 | Shape: | Round
|  | QTY (Kg): | 1000
Remarks: |  | QTY (Pcs): | 133
|  | Chamfer: | No
|  | Color: | MERAH MUDA ( PINK 8002)
|  | Machine: | MC-004

## Production Report
Bundle No: | 1 | Bundle No: | 2
Coil No: | 1 | Coil No: | 1
Coil Weight: | 2172 | Coil Weight: | 2172
No. Leburan: | E12304885XX-G2309605-1 | No. Leburan: | E12304885XX-G2309605-1
Area: | F | Area: | F
Dies Number: | C-20.000(30) 02 WZ | Dies Number: | C-20.000(30) 02 WZ
Diameter Ujung: | 20.1 | Diameter Ujung: | 20.108
Diameter Tengah: | 20.135 | Diameter Tengah: | 20.132
Diameter Ekor: | 20.101 | Diameter Ekor: | 20.102
Kelurusan Aktual: | 0.16/400 | Kelurusan Aktual: | 0.17/400
Panjang Aktual: | 3025 | Panjang Aktual: | 3025
Berat FG: | 996 | Berat FG: | 996
QTY (Pcs): | 133 | QTY (Pcs): | 133
Judgement: | GOOD | Judgement: | GOOD
Visual: | OK | Visual: | OK
Created By: | Friedhelm Sibylle | Created By: | Friedhelm Sibylle
Created At: | 2023-11-01 13:04:28 | Created At: | 2023-11-01 13:20:36
Edited By: |  | Edited By: | Friedhelm Sibylle
Edited At: |  | Edited At: | 2023-11-01 13:21:12
Bundle No: | 3 | Bundle No: | 4
Coil No: | 2 | Coil No: | 2
Coil Weight: | 2188 | Coil Weight: | 2188
No. Leburan: | E12304885XX-G2309605-8 | No. Leburan: | E12304885XX-G2309605-8
Area: | F | Area: | F
Dies Number: | C-20.000(30) 02 WZ | Dies Number: | C-20.000(30) 02 WZ
Diameter Ujung: | 20.108 | Diameter Ujung: | 20.108
Diameter Tengah: | 20.128 | Diameter Tengah: | 20.134
Diameter Ekor: | 20.101 | Diameter Ekor: | 20.109
Kelurusan Aktual: | 0.175/400 | Kelurusan Aktual: | 0.15/400
Panjang Aktual: | 3025 | Panjang Aktual: | 3020
Berat FG: | 1001 | Berat FG: | 1296
QTY (Pcs): | 133 | QTY (Pcs): | 173
Judgement: | GOOD | Judgement: | GOOD
Visual: | OK | Visual: | OK
Created By: | Friedhelm Sibylle | Created By: | Friedhelm Sibylle
Created At: | 2023-11-01 14:00:21 | Created At: | 2023-11-01 14:53:38
Edited By: |  | Edited By:
Edited At: |  | Edited At: | 2023-11-01 14:53:38
Bundle No: | 5 | Bundle No: | 6
Coil No: | 2 | Coil No: | 2
Coil Weight: | 2188 | Coil Weight: | 2188
No. Leburan: | E12304885XX-G2309605-8 | No. Leburan: | E12304885XX-G2309605-8
Area: | F | Area: | F
Dies Number: | C-20.000(30) 02 WZ | Dies Number: | 0
Diameter Ujung: | 20.108 | Diameter Ujung: | 0
Diameter Tengah: | 20.129 | Diameter Tengah: | 0
Diameter Ekor: | 20.11 | Diameter Ekor: | 0
Kelurusan Aktual: | 0.16/400 | Kelurusan Aktual: | 0
Panjang Aktual: | 3020 | Panjang Aktual: | 0
Berat FG: | 45 | Berat FG: | 0
QTY (Pcs): | 6 | QTY (Pcs): | 0
Judgement: | NOT GOOD | Judgement: | WASTE
Visual: | PO | Visual:
Created By: | Friedhelm Sibylle | Created By: | Friedhelm Sibylle
Created At: | 2023-11-01 14:54:30 | Created At: | 2023-11-01 14:55:32
Edited By: |  | Edited By:
Edited At: |  | Edited At: | 2023-11-01 14:55:32
Bundle No: | 7 | Bundle No: | 8
Coil No: | 2 | Coil No: | 2
Coil Weight: | 2188 | Coil Weight: | 2188
No. Leburan: | E12304885XX-G2309605-8 | No. Leburan: | E12304885XX-G2309605-8
Area: | F | Area: | F
Dies Number: | 0 | Dies Number: | 0
Diameter Ujung: | 0 | Diameter Ujung: | 0
Diameter Tengah: | 0 | Diameter Tengah: | 0
Diameter Ekor: | 0 | Diameter Ekor: | 0
Kelurusan Aktual: | 0 | Kelurusan Aktual: | 0
Panjang Aktual: | 0 | Panjang Aktual: | 0
Berat FG: | 0 | Berat FG: | 0
QTY (Pcs): | 0 | QTY (Pcs): | 0
Judgement: | WASTE | Judgement: | WASTE
Visual: |  | Visual:
Created By: | Friedhelm Sibylle | Created By: | Friedhelm Sibylle
Created At: | 2023-11-01 14:55:47 | Created At: | 2023-11-01 14:56:03
Edited By: |  | Edited By:
Edited At: |  | Edited At: | 2023-11-01 14:56:03

## Downtime Record
No. | Start | End | Duration | Reason | Remarks
1 | 2023-11-01 12:03:16 | 2023-11-01 12:10:29 | 7 min 13 sec | management ¦ Pointing / Roll / Bubut/Sambung Coil
2 | 2023-11-01 12:10:45 | 2023-11-01 12:11:30 | 45 sec | management ¦ Pointing / Roll / Bubut/Sambung Coil
3 | 2023-11-01 12:11:46 | 2023-11-01 12:12:14 | 28 sec | management ¦ Setting Awal
4 | 2023-11-01 12:12:30 | 2023-11-01 12:12:44 | 14 sec | management ¦ Setting Awal
5 | 2023-11-01 12:13:00 | 2023-11-01 12:13:14 | 14 sec | management ¦ Setting Awal
6 | 2023-11-01 12:13:30 | 2023-11-01 12:20:59 | 7 min 29 sec | management ¦ Setting Awal
7 | 2023-11-01 12:21:45 | 2023-11-01 12:23:00 | 1 min 15 sec | management ¦ Setting Awal
8 | 2023-11-01 12:23:16 | 2023-11-01 12:30:02 | 6 min 46 sec | management ¦ Setting Awal
9 | 2023-11-01 12:30:02 | 2023-11-01 12:37:30 | 7 min 28 sec | management ¦ Setting Awal
10 | 2023-11-01 12:37:44 | 2023-11-01 12:38:15 | 31 sec | management ¦ Setting Awal
11 | 2023-11-01 12:38:45 | 2023-11-01 12:42:45 | 4 min 0 sec | management ¦ Setting Awal
12 | 2023-11-01 12:44:30 | 2023-11-01 12:45:00 | 30 sec | management ¦ Setting Awal
13 | 2023-11-01 12:47:00 | 2023-11-01 12:47:16 | 16 sec | management ¦ System Error
14 | 2023-11-01 12:56:46 | 2023-11-01 12:57:00 | 14 sec | management ¦ System Error
15 | 2023-11-01 13:04:17 | 2023-11-01 13:04:31 | 14 sec | management ¦ Setting Awal
16 | 2023-11-01 13:06:32 | 2023-11-01 13:06:46 | 14 sec | management ¦ System Error
17 | 2023-11-01 13:13:45 | 2023-11-01 13:14:01 | 16 sec | management ¦ Setting Awal
18 | 2023-11-01 13:15:31 | 2023-11-01 13:15:46 | 15 sec | management ¦ System Error
19 | 2023-11-01 13:16:32 | 2023-11-01 13:38:32 | 22 min 0 sec | management ¦ Pointing / Roll / Bubut/Sambung Coil
20 | 2023-11-01 13:41:18 | 2023-11-01 13:41:32 | 14 sec | management ¦ System Error
21 | 2023-11-01 13:47:32 | 2023-11-01 13:48:02 | 30 sec | management ¦ System Error
22 | 2023-11-01 13:48:18 | 2023-11-01 13:48:32 | 14 sec | management ¦ System Error
23 | 2023-11-01 13:50:04 | 2023-11-01 13:50:18 | 14 sec | management ¦ System Error
24 | 2023-11-01 13:54:49 | 2023-11-01 13:55:03 | 14 sec | waste ¦ Trouble Cutting ¦ Cutting Tidak Motong
25 | 2023-11-01 13:56:47 | 2023-11-01 13:57:01 | 14 sec | management ¦ System Error
26 | 2023-11-01 13:59:02 | 2023-11-01 14:07:33 | 8 min 31 sec | management ¦ Pointing / Roll / Bubut/Sambung Coil
27 | 2023-11-01 14:08:04 | 2023-11-01 14:08:18 | 14 sec | management ¦ System Error
28 | 2023-11-01 14:10:34 | 2023-11-01 14:10:48 | 14 sec | management ¦ System Error