## Workorder Data
WO Number: | WO/2023/02995
Production Plan: | 5 | Performance: | 4.62 %
Process duration: | 1010 | Availability: | 44.8 %
|  | Quality: | -16.67 %
Total Production: | 13
Good: | 6 | OEE: | -0.35 %
Not Good: | 7
Total Downtime: | 16 Hours 27 Mins 6 Secs
Management: | 57 min 28 sec
Waste: | 29 min 38 sec
Created By: | Gertraud Ottomar | Processed By: | Kriemhilde Alina
Created At: | 2023-10-31 11:05:49 | Start Time: | 2023-10-31 15:10:01
Edited By: |  | End Time: | 2023-11-01 08:00:44
Edited At:
Supplier: | Ziemann and Sons | Customer: | Dion et Fils
Grade: | S35C | Straightness Std: | 0.20/400mm
Diameter: | 15 | size: | 14.05 X 3000
QTY (Kg): | 20 | Tolerance: | (+0 , -0.04)
QTY (Coil): | 1 | Reduction Rate: | 12.27
QTY (Bundle): | 4 | Shape: | Round
|  | QTY (Kg): | 20
Remarks: | SAMPLE (*Toleransi panjang +/- 20mm , *Sisa coil untuk WO/2023/02996) | QTY (Pcs): | 5
|  | Chamfer: | No
|  | Color: | BIRU (INDIGO BLUE 8502)
|  | Machine: | MC-002

## Production Report
Bundle No: | 1 | Bundle No: | 2
Coil No: | 1 | Coil No: | 1
Coil Weight: | 20 | Coil Weight: | 20
No. Leburan: | S12306642XX-G2311870-3 | No. Leburan: | S12306642XX-G2311870-3
Area: | A | Area: | A
Dies Number: | C-14.050(35)-3-W | Dies Number: | C-14.050(35)-3-W
Diameter Ujung: | 14.022 | Diameter Ujung: | 14.023
Diameter Tengah: | 14.045 | Diameter Tengah: | 14.046
Diameter Ekor: | 14.025 | Diameter Ekor: | 14.024
Kelurusan Aktual: | 0.17/400 | Kelurusan Aktual: | 0.17/400
Panjang Aktual: | 3020 | Panjang Aktual: | 3010
Berat FG: | 21 | Berat FG: | 26
QTY (Pcs): | 6 | QTY (Pcs): | 7
Judgement: | GOOD | Judgement: | NOT GOOD
Visual: | OK | Visual: | OT
Created By: | Kriemhilde Alina | Created By: | Kriemhilde Alina
Created At: | 2023-11-01 07:55:28 | Created At: | 2023-11-01 07:58:11
Edited By: | Kriemhilde Alina | Edited By:
Edited At: | 2023-11-01 07:58:59 | Edited At: | 2023-11-01 07:58:11
Bundle No: | 3 | Bundle No: | 4
Coil No: | 1 | Coil No: | 1
Coil Weight: | 20 | Coil Weight: | 20
No. Leburan: | S12306642XX-G2311870-3 | No. Leburan: | S12306642XX-G2311870-3
Area: | A | Area: | A
Dies Number: | 0 | Dies Number: | 0
Diameter Ujung: | 0 | Diameter Ujung: | 0
Diameter Tengah: | 0 | Diameter Tengah: | 0
Diameter Ekor: | 0 | Diameter Ekor: | 0
Kelurusan Aktual: | 0 | Kelurusan Aktual: | 0
Panjang Aktual: | 0 | Panjang Aktual: | 0
Berat FG: | 0 | Berat FG: | 0
QTY (Pcs): | 0 | QTY (Pcs): | 0
Judgement: | WASTE | Judgement: | WASTE
Visual: |  | Visual:
Created By: | Kriemhilde Alina | Created By: | Kriemhilde Alina
Created At: | 2023-11-01 07:59:14 | Created At: | 2023-11-01 07:59:25
Edited By: |  | Edited By:
Edited At: |  | Edited At: | 2023-11-01 07:59:25

## Downtime Record
No. | Start | End | Duration | Reason | Remarks
1 | 2023-10-31 15:10:01 | 2023-10-31 15:21:45 | 11 min 44 sec | management ¦ Pointing / Roll / Bubut/Sambung Coil
2 | 2023-10-31 15:22:20 | 2023-10-31 15:51:58 | 29 min 38 sec | waste ¦ Trouble Dies ¦ Bongkar Pasang Dies
3 | 2023-10-31 15:52:18 | 2023-10-31 15:53:13 | 55 sec | management ¦ Setting Awal
4 | 2023-10-31 15:53:38 | 2023-10-31 16:00:02 | 6 min 24 sec | management ¦ Bersih-bersih Area
5 | 2023-10-31 16:00:02 | 2023-10-31 18:00:01 | 119 min 59 sec | off ¦ Off Production
6 | 2023-10-31 18:00:01 | 2023-10-31 19:00:01 | 60 min 0 sec | off ¦ Off Production
7 | 2023-10-31 19:00:01 | 2023-11-01 00:00:02 | 300 min 1 sec | off ¦ Off Production
8 | 2023-11-01 00:00:02 | 2023-11-01 07:00:02 | 420 min 0 sec | off ¦ Off Production
9 | 2023-11-01 07:00:02 | 2023-11-01 07:08:50 | 8 min 48 sec | management ¦ Briefing | cek mesin & cek shot blast
10 | 2023-11-01 07:09:35 | 2023-11-01 07:10:40 | 1 min 5 sec | management ¦ Setting Awal
11 | 2023-11-01 07:10:50 | 2023-11-01 07:16:36 | 5 min 46 sec | management ¦ Setting Awal
12 | 2023-11-01 07:17:11 | 2023-11-01 07:17:26 | 15 sec | management ¦ Setting Awal
13 | 2023-11-01 07:17:41 | 2023-11-01 07:20:06 | 2 min 25 sec | management ¦ Setting Awal
14 | 2023-11-01 07:20:21 | 2023-11-01 07:21:41 | 1 min 20 sec | management ¦ Setting Awal
15 | 2023-11-01 07:22:47 | 2023-11-01 07:38:28 | 15 min 41 sec | management ¦ Setting Awal
16 | 2023-11-01 07:38:53 | 2023-11-01 07:38:58 | 5 sec | management ¦ Setting Awal
17 | 2023-11-01 07:40:53 | 2023-11-01 07:43:28 | 2 min 35 sec | management ¦ Setting Awal
18 | 2023-11-01 07:43:33 | 2023-11-01 07:43:58 | 25 sec | management ¦ Setting Awal