## Workorder Data
WO Number: | WO/2023/02996
Production Plan: | 601 | Performance: | 78.45 %
Process duration: | 67 | Availability: | 100 %
|  | Quality: | 98.44 %
Total Production: | 585
Good: | 576 | OEE: | 77.22 %
Not Good: | 9
Total Downtime: | 3 Mins 22 Secs
Management: | 3 min 22 sec
Waste: | 0 sec
Created By: | Gertraud Ottomar | Processed By: | Kriemhilde Alina
Created At: | 2023-10-31 11:11:45 | Start Time: | 2023-11-01 08:00:53
Edited By: |  | End Time: | 2023-11-01 09:08:07
Edited At:
Supplier: | Ziemann and Sons | Customer: | Desjardins
Grade: | S35C | Straightness Std: | 0.20/400mm
Diameter: | 15 | size: | 14 X 3000
QTY (Kg): | 2179 | Tolerance: | (+0 , -0.04)
QTY (Coil): | 1 | Reduction Rate: | 12.89
QTY (Bundle): | 7 | Shape: | Round
|  | QTY (Kg): | 500
Remarks: |  | QTY (Pcs): | 138
|  | Chamfer: | No
|  | Color: | BIRU (INDIGO BLUE 8502)
|  | Machine: | MC-002

## Production Report
Bundle No: | 1 | Bundle No: | 2
Coil No: | 1 | Coil No: | 1
Coil Weight: | 2179 | Coil Weight: | 2179
No. Leburan: | S12306642XX-G2311870-3 | No. Leburan: | S12306642XX-G2311870-3
Area: | A | Area: | A
Dies Number: | C-14.000(80)-13-TF | Dies Number: | C-14.000(80)-13-TF
Diameter Ujung: | 13.962 | Diameter Ujung: | 13.96
Diameter Tengah: | 13.985 | Diameter Tengah: | 13.987
Diameter Ekor: | 13.96 | Diameter Ekor: | 13.961
Kelurusan Aktual: | 0.17/400 | Kelurusan Aktual: | 0.17/400
Panjang Aktual: | 3020 | Panjang Aktual: | 3020
Berat FG: | 500 | Berat FG: | 501
QTY (Pcs): | 138 | QTY (Pcs): | 138
Judgement: | GOOD | Judgement: | GOOD
Visual: | OK | Visual: | OK
Created By: | Kriemhilde Alina | Created By: | Kriemhilde Alina
Created At: | 2023-11-01 08:25:32 | Created At: | 2023-11-01 08:34:21
Edited By: |  | Edited By:
Edited At: |  | Edited At: | 2023-11-01 08:34:21
Bundle No: | 3 | Bundle No: | 4
Coil No: | 1 | Coil No: | 1
Coil Weight: | 2179 | Coil Weight: | 2179
No. Leburan: | S12306642XX-G2311870-3 | No. Leburan: | S12306642XX-G2311870-3
Area: | A | Area: | A
Dies Number: | C-14.000(80)-13-TF | Dies Number: | C-14.000(80)-13-TF
Diameter Ujung: | 13.962 | Diameter Ujung: | 13.951
Diameter Tengah: | 13.988 | Diameter Tengah: | 13.982
Diameter Ekor: | 13.96 | Diameter Ekor: | 13.951
Kelurusan Aktual: | 0.17/400 | Kelurusan Aktual: | 0.17/400
Panjang Aktual: | 3020 | Panjang Aktual: | 3020
Berat FG: | 500 | Berat FG: | 588
QTY (Pcs): | 138 | QTY (Pcs): | 162
Judgement: | GOOD | Judgement: | GOOD
Visual: | OK | Visual: | OK
Created By: | Kriemhilde Alina | Created By: | Kriemhilde Alina
Created At: | 2023-11-01 08:45:11 | Created At: | 2023-11-01 09:04:48
Edited By: |  | Edited By:
Edited At: |  | Edited At: | 2023-11-01 09:04:48
Bundle No: | 5 | Bundle No: | 6
Coil No: | 1 | Coil No: | 1
Coil Weight: | 2179 | Coil Weight: | 2179
No. Leburan: | S12306642XX-G2311870-3 | No. Leburan: | S12306642XX-G2311870-3
Area: | A | Area: | A
Dies Number: | C-14.000(80)-13-TF | Dies Number: | 0
Diameter Ujung: | 13.953 | Diameter Ujung: | 0
Diameter Tengah: | 13.986 | Diameter Tengah: | 0
Diameter Ekor: | 13.955 | Diameter Ekor: | 0
Kelurusan Aktual: | 0.17/400 | Kelurusan Aktual: | 0
Panjang Aktual: | 3020 | Panjang Aktual: | 0
Berat FG: | 33 | Berat FG: | 0
QTY (Pcs): | 9 | QTY (Pcs): | 0
Judgement: | NOT GOOD | Judgement: | WASTE
Visual: | PO | Visual:
Created By: | Kriemhilde Alina | Created By: | Kriemhilde Alina
Created At: | 2023-11-01 09:06:14 | Created At: | 2023-11-01 09:06:26
Edited By: |  | Edited By:
Edited At: |  | Edited At: | 2023-11-01 09:06:26
Bundle No: | 7
Coil No: | 1
Coil Weight: | 2179
No. Leburan: | S12306642XX-G2311870-3
Area: | A
Dies Number: | 0
Diameter Ujung: | 0
Diameter Tengah: | 0
Diameter Ekor: | 0
Kelurusan Aktual: | 0
Panjang Aktual: | 0
Berat FG: | 0
QTY (Pcs): | 0
Judgement: | WASTE
Visual:
Created By: | Kriemhilde Alina
Created At: | 2023-11-01 09:06:40
Edited By:
Edited At:

## Downtime Record
No. | Start | End | Duration | Reason | Remarks
1 | 2023-11-01 08:00:53 | 2023-11-01 08:02:50 | 1 min 57 sec | management ¦ Pointing / Roll / Bubut/Sambung Coil
2 | 2023-11-01 08:03:05 | 2023-11-01 08:03:20 | 15 sec | management ¦ Pointing / Roll / Bubut/Sambung Coil
3 | 2023-11-01 08:05:15 | 2023-11-01 08:06:05 | 50 sec | management ¦ Setting Awal
4 | 2023-11-01 08:06:15 | 2023-11-01 08:06:35 | 20 sec | management ¦ System Error