## Workorder Data
WO Number: | WO/2023/02998
Production Plan: | 500 | Performance: | 80.9 %
Process duration: | 91 | Availability: | 100 %
|  | Quality: | 97.1 %
Total Production: | 497
Good: | 483 | OEE: | 78.55 %
Not Good: | 14
Total Downtime: | 39 Mins 43 Secs
Management: | 39 min 43 sec
Waste: | 0 sec
Created By: | Gertraud Ottomar | Processed By: | Kriemhilde Alina
Created At: | 2023-10-31 14:13:14 | Start Time: | 2023-11-01 12:19:10
Edited By: |  | End Time: | 2023-11-01 13:50:18
Edited At:
Supplier: | Kris-Marvin | Customer: | Dion et Fils
Grade: | S40C | Straightness Std: | 0.20/400mm
Diameter: | 17 | size: | 16.1 X 3000
QTY (Kg): | 2398 | Tolerance: | (+0 , -0.04)
QTY (Coil): | 1 | Reduction Rate: | 10.31
QTY (Bundle): | 5 | Shape: | Round
|  | QTY (Kg): | 1000
Remarks: |  | QTY (Pcs): | 209
|  | Chamfer: | No
|  | Color: | ORANGE (ORANGE 8006)
|  | Machine: | MC-002

## Production Report
Bundle No: | 1 | Bundle No: | 2
Coil No: | 1 | Coil No: | 1
Coil Weight: | 2398 | Coil Weight: | 2398
No. Leburan: | 2321717-D112340100001 | No. Leburan: | 2321717-D112340100001
Area: | Bahan Baku | Area: | Bahan Baku
Dies Number: | C-16.100(-80)-06-TF | Dies Number: | C-16.100(-80)-06-TF
Diameter Ujung: | 16.042 | Diameter Ujung: | 16.042
Diameter Tengah: | 16.084 | Diameter Tengah: | 16.087
Diameter Ekor: | 16.043 | Diameter Ekor: | 16.043
Kelurusan Aktual: | 0.17/400 | Kelurusan Aktual: | 0.17/400
Panjang Aktual: | 3020 | Panjang Aktual: | 3020
Berat FG: | 1000 | Berat FG: | 1000
QTY (Pcs): | 209 | QTY (Pcs): | 209
Judgement: | GOOD | Judgement: | GOOD
Visual: | OK | Visual: | OK
Created By: | Kriemhilde Alina | Created By: | Kriemhilde Alina
Created At: | 2023-11-01 13:23:13 | Created At: | 2023-11-01 13:39:04
Edited By: |  | Edited By:
Edited At: |  | Edited At: | 2023-11-01 13:39:04
Bundle No: | 3 | Bundle No: | 4
Coil No: | 1 | Coil No: | 1
Coil Weight: | 2398 | Coil Weight: | 2398
No. Leburan: | 2321717-D112340100001 | No. Leburan: | 2321717-D112340100001
Area: | Bahan Baku | Area: | Bahan Baku
Dies Number: | C-16.100(-80)-06-TF | Dies Number: | C-16.100(-80)-06-TF
Diameter Ujung: | 16.042 | Diameter Ujung: | 16.052
Diameter Tengah: | 16.087 | Diameter Tengah: | 16.102
Diameter Ekor: | 16.043 | Diameter Ekor: | 16.053
Kelurusan Aktual: | 0.17/400 | Kelurusan Aktual: | 0.17/400
Panjang Aktual: | 3020 | Panjang Aktual: | 3020
Berat FG: | 312 | Berat FG: | 68
QTY (Pcs): | 65 | QTY (Pcs): | 14
Judgement: | GOOD | Judgement: | NOT GOOD
Visual: | OK | Visual: | OT
Created By: | Kriemhilde Alina | Created By: | Kriemhilde Alina
Created At: | 2023-11-01 13:48:58 | Created At: | 2023-11-01 13:49:43
Edited By: |  | Edited By:
Edited At: |  | Edited At: | 2023-11-01 13:49:43
Bundle No: | 5
Coil No: | 1
Coil Weight: | 2398
No. Leburan: | 2321717-D112340100001
Area: | Bahan Baku
Dies Number: | 0
Diameter Ujung: | 0
Diameter Tengah: | 0
Diameter Ekor: | 0
Kelurusan Aktual: | 0
Panjang Aktual: | 0
Berat FG: | 0
QTY (Pcs): | 0
Judgement: | WASTE
Visual:
Created By: | Kriemhilde Alina
Created At: | 2023-11-01 13:50:10
Edited By:
Edited At:

## Downtime Record
No. | Start | End | Duration | Reason | Remarks
1 | 2023-11-01 12:19:11 | 2023-11-01 12:30:02 | 10 min 51 sec | management ¦ Pointing / Roll / Bubut/Sambung Coil
2 | 2023-11-01 12:30:02 | 2023-11-01 12:42:48 | 12 min 46 sec | management ¦ Setting Awal
3 | 2023-11-01 12:43:03 | 2023-11-01 12:43:28 | 25 sec | management ¦ Setting Awal
4 | 2023-11-01 12:43:43 | 2023-11-01 12:43:58 | 15 sec | management ¦ Setting Awal
5 | 2023-11-01 12:44:23 | 2023-11-01 12:46:13 | 1 min 50 sec | management ¦ Setting Awal
6 | 2023-11-01 12:47:03 | 2023-11-01 12:54:24 | 7 min 21 sec | management ¦ Setting Awal
7 | 2023-11-01 12:54:34 | 2023-11-01 12:58:34 | 4 min 0 sec | management ¦ Setting Awal
8 | 2023-11-01 12:59:10 | 2023-11-01 13:00:15 | 1 min 5 sec | management ¦ Setting Awal
9 | 2023-11-01 13:41:33 | 2023-11-01 13:42:43 | 1 min 10 sec | management ¦ Setting Pergantian Coil/Material (Cutting Awal/akhir Coil)