## Workorder Data
WO Number: | WO/2023/03003
Production Plan: | 8513 | Performance: | 93.98 %
Process duration: | 2631 | Availability: | 92.74 %
|  | Quality: | 98.79 %
Total Production: | 8462
Good: | 8361 | OEE: | 86.1 %
Not Good: | 101
Total Downtime: | 1 Days 10 Hours 16 Mins 43 Secs
Management: | 2 Hours 30 Mins 54 Secs
Waste: | 45 min 50 sec
Created By: | Gertraud Ottomar | Processed By: | Kriemhilde Alina
Created At: | 2023-10-31 16:42:49 | Start Time: | 2023-11-01 14:49:16
Edited By: |  | End Time: | 2023-11-03 10:40:45
Edited At:
Supplier: | Kris-Marvin | Customer: | Giguère
Grade: | SUP12V | Straightness Std: | 2/1000mm
Diameter: | 14 | size: | 12.4 X 2245
QTY (Kg): | 18118 | Tolerance: | (+0.06 , -0.06)
QTY (Coil): | 8 | Reduction Rate: | 21.55
QTY (Bundle): | 21 | Shape: | Round
|  | QTY (Kg): | 1000
Remarks: | (*Note toleransi panjang +/- 12mm , *Qty per bundle 800-1100 Kg) | QTY (Pcs): | 470
|  | Chamfer: | No
|  | Color: | TANPA PEWARNAAN
|  | Machine: | MC-002

## Production Report
Bundle No: | 1 | Bundle No: | 2
Coil No: | 8 | Coil No: | 8
Coil Weight: | 2253 | Coil Weight: | 2253
No. Leburan: | 3QA07-C8957-1-018 | No. Leburan: | 3QA07-C8957-1-018
Area: | F | Area: | F
Dies Number: | C-12.400(65)-11-WT | Dies Number: | c-12.400(65)-11-WT
Diameter Ujung: | 12.349 | Diameter Ujung: | 12.358
Diameter Tengah: | 12.398 | Diameter Tengah: | 12.415
Diameter Ekor: | 12.348 | Diameter Ekor: | 12.36
Kelurusan Aktual: | 0.800/1000 | Kelurusan Aktual: | 0.900/1000
Panjang Aktual: | 2245 | Panjang Aktual: | 2240
Berat FG: | 1001 | Berat FG: | 1170
QTY (Pcs): | 470 | QTY (Pcs): | 550
Judgement: | GOOD | Judgement: | GOOD
Visual: | OK | Visual: | OK
Created By: | Kriemhilde Alina | Created By: | Kriemhilde Alina
Created At: | 2023-11-02 07:39:58 | Created At: | 2023-11-02 08:11:28
Edited By: |  | Edited By:
Edited At: |  | Edited At: | 2023-11-02 08:11:28
Bundle No: | 3 | Bundle No: | 4
Coil No: | 6 | Coil No: | 6
Coil Weight: | 2260 | Coil Weight: | 2260
No. Leburan: | 3QA07-C8957-1-011 | No. Leburan: | 3QA07-C8957-1-011
Area: | F | Area: | F
Dies Number: | c-12.400(65)-11-WT | Dies Number: | c-12.400(65)-11-WT
Diameter Ujung: | 12.362 | Diameter Ujung: | 12.355
Diameter Tengah: | 12.415 | Diameter Tengah: | 12.413
Diameter Ekor: | 12.36 | Diameter Ekor: | 12.353
Kelurusan Aktual: | 0.900/1000 | Kelurusan Aktual: | 0.900/1000
Panjang Aktual: | 2245 | Panjang Aktual: | 2240
Berat FG: | 1100 | Berat FG: | 1100
QTY (Pcs): | 517 | QTY (Pcs): | 517
Judgement: | GOOD | Judgement: | GOOD
Visual: | OK | Visual: | OK
Created By: | Kriemhilde Alina | Created By: | Kriemhilde Alina
Created At: | 2023-11-02 09:00:26 | Created At: | 2023-11-02 09:37:30
Edited By: |  | Edited By:
Edited At: |  | Edited At: | 2023-11-02 09:37:30
Bundle No: | 5 | Bundle No: | 6
Coil No: | 3 | Coil No: | 3
Coil Weight: | 2273 | Coil Weight: | 2273
No. Leburan: | 3QA07-C8957-1-008 | No. Leburan: | 3QA07-C8957-1-008
Area: | F | Area: | F
Dies Number: | c-12.400(65)-11-WT | Dies Number: | c-12.400(65)-11-WT
Diameter Ujung: | 12.352 | Diameter Ujung: | 12.353
Diameter Tengah: | 12.41 | Diameter Tengah: | 12.412
Diameter Ekor: | 12.353 | Diameter Ekor: | 12.352
Kelurusan Aktual: | 0.900/1000 | Kelurusan Aktual: | 0.900/1000
Panjang Aktual: | 2245 | Panjang Aktual: | 2240
Berat FG: | 1100 | Berat FG: | 1100
QTY (Pcs): | 517 | QTY (Pcs): | 517
Judgement: | GOOD | Judgement: | GOOD
Visual: | OK | Visual: | OK
Created By: | Kriemhilde Alina | Created By: | Kriemhilde Alina
Created At: | 2023-11-02 10:18:37 | Created At: | 2023-11-02 10:59:40
Edited By: |  | Edited By:
Edited At: |  | Edited At: | 2023-11-02 10:59:40
Bundle No: | 7 | Bundle No: | 8
Coil No: | 7 | Coil No: | 7
Coil Weight: | 2271 | Coil Weight: | 2271
No. Leburan: | 3QA07-C8957-1-012 | No. Leburan: | 3QA07-C8957-1-012
Area: | F | Area: | F
Dies Number: | C-12.400(65)12-WT | Dies Number: | C-12.400(65)12-WT
Diameter Ujung: | 12.352 | Diameter Ujung: | 12.352
Diameter Tengah: | 12.41 | Diameter Tengah: | 12.413
Diameter Ekor: | 12.353 | Diameter Ekor: | 12.352
Kelurusan Aktual: | 0.900/1000 | Kelurusan Aktual: | 0.900/1000
Panjang Aktual: | 2245 | Panjang Aktual: | 2240
Berat FG: | 1011 | Berat FG: | 1100
QTY (Pcs): | 475 | QTY (Pcs): | 517
Judgement: | GOOD | Judgement: | GOOD
Visual: | OK | Visual: | OK
Created By: | Kriemhilde Alina | Created By: | Kriemhilde Alina
Created At: | 2023-11-02 12:53:35 | Created At: | 2023-11-02 13:25:46
Edited By: |  | Edited By:
Edited At: |  | Edited At: | 2023-11-02 13:25:46
Bundle No: | 9 | Bundle No: | 10
Coil No: | 1 | Coil No: | 1
Coil Weight: | 2282 | Coil Weight: | 2282
No. Leburan: | 3QA07-C8957-1-006 | No. Leburan: | 3QA07-C8957-1-006
Area: | F | Area: | F
Dies Number: | C-12.400(65)12-WT | Dies Number: | C-12.400(65)12-WT
Diameter Ujung: | 12.352 | Diameter Ujung: | 12.354
Diameter Tengah: | 12.413 | Diameter Tengah: | 12.412
Diameter Ekor: | 12.35 | Diameter Ekor: | 12.353
Kelurusan Aktual: | 0.900/1000 | Kelurusan Aktual: | 0.900/1000
Panjang Aktual: | 2245 | Panjang Aktual: | 2240
Berat FG: | 1106 | Berat FG: | 1100
QTY (Pcs): | 519 | QTY (Pcs): | 517
Judgement: | GOOD | Judgement: | GOOD
Visual: | OK | Visual: | OK
Created By: | Kriemhilde Alina | Created By: | Kriemhilde Alina
Created At: | 2023-11-02 14:40:00 | Created At: | 2023-11-02 15:10:50
Edited By: |  | Edited By:
Edited At: |  | Edited At: | 2023-11-02 15:10:50
Bundle No: | 11 | Bundle No: | 12
Coil No: | 2 | Coil No: | 2
Coil Weight: | 2265 | Coil Weight: | 2265
No. Leburan: | 3QA07-C8957-1-007 | No. Leburan: | 3QA07-C8957-1-007
Area: | F | Area: | F
Dies Number: | C-12.400(65)12-WT | Dies Number: | C-12.400(65)12-WT
Diameter Ujung: | 12.353 | Diameter Ujung: | 12.353
Diameter Tengah: | 12.413 | Diameter Tengah: | 12.41
Diameter Ekor: | 12.352 | Diameter Ekor: | 12.352
Kelurusan Aktual: | 0.900/1000 | Kelurusan Aktual: | 0.900/1000
Panjang Aktual: | 2240 | Panjang Aktual: | 2245
Berat FG: | 1000 | Berat FG: | 1127
QTY (Pcs): | 470 | QTY (Pcs): | 529
Judgement: | GOOD | Judgement: | GOOD
Visual: | OK | Visual: | OK
Created By: | Kriemhilde Alina | Created By: | Kriemhilde Alina
Created At: | 2023-11-02 15:49:52 | Created At: | 2023-11-03 07:46:54
Edited By: |  | Edited By:
Edited At: |  | Edited At: | 2023-11-03 07:46:54
Bundle No: | 13 | Bundle No: | 14
Coil No: | 5 | Coil No: | 5
Coil Weight: | 2255 | Coil Weight: | 2255
No. Leburan: | 3QA07-C8957-1-010 | No. Leburan: | 3QA07-C8957-1-010
Area: | F | Area: | F
Dies Number: | C-12.400(65)12-WT | Dies Number: | C-12.400(65)12-WT
Diameter Ujung: | 12.354 | Diameter Ujung: | 12.353
Diameter Tengah: | 12.41 | Diameter Tengah: | 12.41
Diameter Ekor: | 12.353 | Diameter Ekor: | 12.353
Kelurusan Aktual: | 0.900/1000 | Kelurusan Aktual: | 0.900/1000
Panjang Aktual: | 2245 | Panjang Aktual: | 2245
Berat FG: | 900 | Berat FG: | 800
QTY (Pcs): | 423 | QTY (Pcs): | 376
Judgement: | GOOD | Judgement: | GOOD
Visual: | OK | Visual: | OK
Created By: | Kriemhilde Alina | Created By: | Kriemhilde Alina
Created At: | 2023-11-03 08:30:29 | Created At: | 2023-11-03 08:52:38
Edited By: |  | Edited By:
Edited At: |  | Edited At: | 2023-11-03 08:52:38
Bundle No: | 15 | Bundle No: | 16
Coil No: | 5 | Coil No: | 4
Coil Weight: | 2255 | Coil Weight: | 2259
No. Leburan: | 3QA07-C8957-1-010 | No. Leburan: | 3QA07-C8957-1-009
Area: | F | Area: | F
Dies Number: | C-12.400(65)12-WT | Dies Number: | C-12.400(65)12-WT
Diameter Ujung: | 12.354 | Diameter Ujung: | 12.354
Diameter Tengah: | 12.413 | Diameter Tengah: | 12.353
Diameter Ekor: | 12.353 | Diameter Ekor: | 12.415
Kelurusan Aktual: | 0.900/1000 | Kelurusan Aktual: | 0.900/1000
Panjang Aktual: | 2240 | Panjang Aktual: | 2245
Berat FG: | 1079 | Berat FG: | 1000
QTY (Pcs): | 507 | QTY (Pcs): | 470
Judgement: | GOOD | Judgement: | GOOD
Visual: | OK | Visual: | OK
Created By: | Kriemhilde Alina | Created By: | Kriemhilde Alina
Created At: | 2023-11-03 09:36:52 | Created At: | 2023-11-03 10:02:59
Edited By: |  | Edited By:
Edited At: |  | Edited At: | 2023-11-03 10:02:59
Bundle No: | 17 | Bundle No: | 18
Coil No: | 4 | Coil No: | 5
Coil Weight: | 2259 | Coil Weight: | 2255
No. Leburan: | 3QA07-C8957-1-009 | No. Leburan: | 3QA07-C8957-1-010
Area: | F | Area: | F
Dies Number: | C-12.400(65)12-WT | Dies Number: | C-12.400(65)12-WT
Diameter Ujung: | 12.354 | Diameter Ujung: | 12.35
Diameter Tengah: | 12.41 | Diameter Tengah: | 12.41
Diameter Ekor: | 12.354 | Diameter Ekor: | 12.35
Kelurusan Aktual: | 0.900/1000 | Kelurusan Aktual: | 0.900/1000
Panjang Aktual: | 2240 | Panjang Aktual: | 2245
Berat FG: | 1002 | Berat FG: | 32
QTY (Pcs): | 470 | QTY (Pcs): | 15
Judgement: | GOOD | Judgement: | NOT GOOD
Visual: | OK | Visual: | LS
Created By: | Kriemhilde Alina | Created By: | Kriemhilde Alina
Created At: | 2023-11-03 10:35:40 | Created At: | 2023-11-03 10:38:13
Edited By: |  | Edited By:
Edited At: |  | Edited At: | 2023-11-03 10:38:13
Bundle No: | 19 | Bundle No: | 20
Coil No: | 3 | Coil No: | 2
Coil Weight: | 2273 | Coil Weight: | 2265
No. Leburan: | 3QA07-C8957-1-008 | No. Leburan: | 3QA07-C8957-1-007
Area: | F | Area: | F
Dies Number: | C-12.400(65)12-WT | Dies Number: | 0
Diameter Ujung: | 12.35 | Diameter Ujung: | 0
Diameter Tengah: | 12.41 | Diameter Tengah: | 0
Diameter Ekor: | 12.352 | Diameter Ekor: | 0
Kelurusan Aktual: | 0.900/1000 | Kelurusan Aktual: | 0
Panjang Aktual: | 2220 | Panjang Aktual: | 0
Berat FG: | 183 | Berat FG: | 0
QTY (Pcs): | 86 | QTY (Pcs): | 0
Judgement: | NOT GOOD | Judgement: | WASTE
Visual: | IL | Visual:
Created By: | Kriemhilde Alina | Created By: | Kriemhilde Alina
Created At: | 2023-11-03 10:39:55 | Created At: | 2023-11-03 10:40:13
Edited By: |  | Edited By:
Edited At: |  | Edited At: | 2023-11-03 10:40:13
Bundle No: | 21
Coil No: | 4
Coil Weight: | 2259
No. Leburan: | 3QA07-C8957-1-009
Area: | F
Dies Number: | 0
Diameter Ujung: | 0
Diameter Tengah: | 0
Diameter Ekor: | 0
Kelurusan Aktual: | 0
Panjang Aktual: | 0
Berat FG: | 0
QTY (Pcs): | 0
Judgement: | WASTE
Visual:
Created By: | Kriemhilde Alina
Created At: | 2023-11-03 10:40:38
Edited By:
Edited At:

## Downtime Record
No. | Start | End | Duration | Reason | Remarks
1 | 2023-11-01 14:49:16 | 2023-11-01 15:07:59 | 18 min 43 sec | management ¦ Setting Awal
2 | 2023-11-01 15:08:14 | 2023-11-01 15:08:50 | 36 sec | management ¦ Setting Awal
3 | 2023-11-01 15:09:04 | 2023-11-01 15:09:25 | 21 sec | management ¦ Setting Awal
4 | 2023-11-01 15:09:55 | 2023-11-01 15:10:15 | 20 sec | management ¦ Setting Awal
5 | 2023-11-01 15:11:00 | 2023-11-01 15:11:45 | 45 sec | management ¦ Setting Awal
6 | 2023-11-01 15:11:55 | 2023-11-01 15:12:15 | 20 sec | management ¦ Setting Awal
7 | 2023-11-01 15:12:25 | 2023-11-01 15:21:46 | 9 min 21 sec | management ¦ Setting Awal
8 | 2023-11-01 15:22:21 | 2023-11-01 15:23:56 | 1 min 35 sec | management ¦ Setting Awal
9 | 2023-11-01 15:24:31 | 2023-11-01 15:25:06 | 35 sec | management ¦ System Error
10 | 2023-11-01 15:29:06 | 2023-11-01 15:40:42 | 11 min 36 sec | waste ¦ Trouble Polsihing/Two Roll ¦ Oli Polishing/Two Roll tidak Keluar
11 | 2023-11-01 15:53:58 | 2023-11-01 16:00:02 | 6 min 4 sec | management ¦ Bersih-bersih Area
12 | 2023-11-01 16:00:02 | 2023-11-01 18:00:02 | 120 min 0 sec | off ¦ Off Production
13 | 2023-11-01 18:00:02 | 2023-11-01 19:00:02 | 60 min 0 sec | off ¦ Off Production
14 | 2023-11-01 19:00:02 | 2023-11-02 00:00:02 | 300 min 0 sec | off ¦ Off Production
15 | 2023-11-02 00:00:02 | 2023-11-02 07:00:02 | 420 min 0 sec | off ¦ Off Production
16 | 2023-11-02 07:00:02 | 2023-11-02 07:16:34 | 16 min 32 sec | management ¦ Briefing | cek mesin & cek shot blast
17 | 2023-11-02 08:05:33 | 2023-11-02 08:05:53 | 20 sec | management ¦ Setting Pergantian Coil/Material (Cutting Awal/akhir Coil)
18 | 2023-11-02 08:06:28 | 2023-11-02 08:07:28 | 1 min 0 sec | management ¦ Setting Pergantian Coil/Material (Cutting Awal/akhir Coil)
19 | 2023-11-02 08:07:43 | 2023-11-02 08:08:28 | 45 sec | management ¦ Setting Pergantian Coil/Material (Cutting Awal/akhir Coil)
20 | 2023-11-02 08:09:15 | 2023-11-02 08:12:44 | 3 min 29 sec | management ¦ Pointing / Roll / Bubut/Sambung Coil
21 | 2023-11-02 08:13:39 | 2023-11-02 08:14:34 | 55 sec | management ¦ Pointing / Roll / Bubut/Sambung Coil
22 | 2023-11-02 08:15:19 | 2023-11-02 08:21:14 | 5 min 55 sec | management ¦ Pointing / Roll / Bubut/Sambung Coil
23 | 2023-11-02 08:22:29 | 2023-11-02 08:24:15 | 1 min 46 sec | management ¦ Pointing / Roll / Bubut/Sambung Coil
24 | 2023-11-02 08:24:30 | 2023-11-02 08:25:15 | 45 sec | management ¦ System Error
25 | 2023-11-02 08:25:50 | 2023-11-02 08:25:55 | 5 sec | management ¦ System Error
26 | 2023-11-02 08:26:00 | 2023-11-02 08:26:05 | 5 sec | management ¦ System Error
27 | 2023-11-02 09:33:04 | 2023-11-02 09:33:19 | 15 sec | management ¦ Setting Pergantian Coil/Material (Cutting Awal/akhir Coil)
28 | 2023-11-02 09:33:54 | 2023-11-02 09:34:44 | 50 sec | management ¦ Setting Pergantian Coil/Material (Cutting Awal/akhir Coil)
29 | 2023-11-02 09:34:59 | 2023-11-02 09:35:19 | 20 sec | management ¦ Setting Pergantian Coil/Material (Cutting Awal/akhir Coil)
30 | 2023-11-02 09:35:39 | 2023-11-02 09:43:30 | 7 min 51 sec | management ¦ Pointing / Roll / Bubut/Sambung Coil
31 | 2023-11-02 09:45:35 | 2023-11-02 09:45:50 | 15 sec | management ¦ System Error
32 | 2023-11-02 10:53:39 | 2023-11-02 10:53:49 | 10 sec | management ¦ Setting Pergantian Coil/Material (Cutting Awal/akhir Coil)
33 | 2023-11-02 10:54:24 | 2023-11-02 10:55:04 | 40 sec | management ¦ Setting Pergantian Coil/Material (Cutting Awal/akhir Coil)
34 | 2023-11-02 10:55:14 | 2023-11-02 10:55:39 | 25 sec | management ¦ Setting Pergantian Coil/Material (Cutting Awal/akhir Coil)
35 | 2023-11-02 10:55:59 | 2023-11-02 11:03:49 | 7 min 50 sec | management ¦ Pointing / Roll / Bubut/Sambung Coil
36 | 2023-11-02 11:20:20 | 2023-11-02 11:20:46 | 26 sec | management ¦ System Error
37 | 2023-11-02 11:21:00 | 2023-11-02 11:21:31 | 31 sec | management ¦ System Error
38 | 2023-11-02 11:21:46 | 2023-11-02 11:22:56 | 1 min 10 sec | management ¦ System Error
39 | 2023-11-02 11:23:11 | 2023-11-02 11:30:01 | 6 min 50 sec | waste ¦ Trouble Dies ¦ Dies LS/ Rusak
40 | 2023-11-02 11:30:02 | 2023-11-02 12:30:01 | 59 min 59 sec | off ¦ Istirahat
41 | 2023-11-02 12:30:02 | 2023-11-02 12:32:40 | 2 min 38 sec | waste ¦ Trouble Dies ¦ Dies LS/ Rusak
42 | 2023-11-02 12:32:55 | 2023-11-02 12:33:35 | 40 sec | management ¦ System Error
43 | 2023-11-02 13:28:08 | 2023-11-02 13:28:23 | 15 sec | management ¦ Setting Pergantian Coil/Material (Cutting Awal/akhir Coil)
44 | 2023-11-02 13:29:03 | 2023-11-02 13:30:08 | 1 min 5 sec | management ¦ Setting Pergantian Coil/Material (Cutting Awal/akhir Coil)
45 | 2023-11-02 13:30:23 | 2023-11-02 13:30:43 | 20 sec | management ¦ Setting Pergantian Coil/Material (Cutting Awal/akhir Coil)
46 | 2023-11-02 13:31:03 | 2023-11-02 13:38:49 | 7 min 46 sec | management ¦ Pointing / Roll / Bubut/Sambung Coil
47 | 2023-11-02 13:38:59 | 2023-11-02 13:39:09 | 10 sec | management ¦ Pointing / Roll / Bubut/Sambung Coil
48 | 2023-11-02 13:40:04 | 2023-11-02 14:04:50 | 24 min 46 sec | waste ¦ Trouble Polsihing/Two Roll ¦ Gosok Kuningan Polsihing/Two Roll
49 | 2023-11-02 15:13:51 | 2023-11-02 15:13:56 | 5 sec | management ¦ Setting Pergantian Coil/Material (Cutting Awal/akhir Coil)
50 | 2023-11-02 15:14:36 | 2023-11-02 15:15:26 | 50 sec | management ¦ Setting Pergantian Coil/Material (Cutting Awal/akhir Coil)
51 | 2023-11-02 15:15:41 | 2023-11-02 15:22:37 | 6 min 56 sec | management ¦ Pointing / Roll / Bubut/Sambung Coil
52 | 2023-11-02 15:52:24 | 2023-11-02 16:00:02 | 7 min 38 sec | management ¦ Bersih-bersih Area
53 | 2023-11-02 16:00:02 | 2023-11-02 18:00:02 | 120 min 0 sec | off ¦ Off Production
54 | 2023-11-02 18:00:02 | 2023-11-02 19:00:02 | 60 min 0 sec | off ¦ Off Production
55 | 2023-11-02 19:00:02 | 2023-11-03 00:00:02 | 300 min 0 sec | off ¦ Off Production
56 | 2023-11-03 00:00:02 | 2023-11-03 07:00:02 | 420 min 0 sec | off ¦ Off Production
57 | 2023-11-03 07:00:02 | 2023-11-03 07:09:52 | 9 min 50 sec | management ¦ Check mesin
58 | 2023-11-03 07:10:22 | 2023-11-03 07:10:27 | 5 sec | management ¦ System Error
59 | 2023-11-03 07:10:52 | 2023-11-03 07:12:37 | 1 min 45 sec | management ¦ Cek Setting (Drawing-Cutting-Polishing)
60 | 2023-11-03 07:42:44 | 2023-11-03 07:45:25 | 2 min 41 sec | management ¦ Cek Setting (Drawing-Cutting-Polishing)
61 | 2023-11-03 07:53:50 | 2023-11-03 07:54:00 | 10 sec | management ¦ Setting Pergantian Coil/Material (Cutting Awal/akhir Coil)
62 | 2023-11-03 07:54:35 | 2023-11-03 07:55:10 | 35 sec | management ¦ Setting Pergantian Coil/Material (Cutting Awal/akhir Coil)
63 | 2023-11-03 07:55:20 | 2023-11-03 07:55:30 | 10 sec | management ¦ Setting Pergantian Coil/Material (Cutting Awal/akhir Coil)
64 | 2023-11-03 07:55:40 | 2023-11-03 07:55:50 | 10 sec | management ¦ Setting Pergantian Coil/Material (Cutting Awal/akhir Coil)
65 | 2023-11-03 07:56:10 | 2023-11-03 08:05:21 | 9 min 11 sec | management ¦ Pointing / Roll / Bubut/Sambung Coil
66 | 2023-11-03 09:13:42 | 2023-11-03 09:13:52 | 10 sec | management ¦ Setting Pergantian Coil/Material (Cutting Awal/akhir Coil)
67 | 2023-11-03 09:14:27 | 2023-11-03 09:15:22 | 55 sec | management ¦ Setting Pergantian Coil/Material (Cutting Awal/akhir Coil)
68 | 2023-11-03 09:15:37 | 2023-11-03 09:15:52 | 15 sec | management ¦ Setting Pergantian Coil/Material (Cutting Awal/akhir Coil)
69 | 2023-11-03 09:16:12 | 2023-11-03 09:23:08 | 6 min 56 sec | management ¦ Pointing / Roll / Bubut/Sambung Coil
70 | 2023-11-03 09:23:22 | 2023-11-03 09:23:28 | 6 sec | management ¦ System Error
71 | 2023-11-03 10:30:27 | 2023-11-03 10:30:42 | 15 sec | management ¦ Setting Pergantian Coil/Material (Cutting Awal/akhir Coil)
72 | 2023-11-03 10:31:17 | 2023-11-03 10:31:57 | 40 sec | management ¦ Setting Pergantian Coil/Material (Cutting Awal/akhir Coil)
73 | 2023-11-03 10:32:12 | 2023-11-03 10:32:27 | 15 sec | management ¦ Setting Pergantian Coil/Material (Cutting Awal/akhir Coil)