## Workorder Data
WO Number: | WO/2023/03006
Production Plan: | 243 | Performance: | 64.16 %
Process duration: | 1082 | Availability: | 97.18 %
|  | Quality: | 86.01 %
Total Production: | 277
Good: | 243 | OEE: | 53.62 %
Not Good: | 34
Total Downtime: | 17 Hours 28 Mins 33 Secs
Management: | 2 Hours 26 Mins 35 Secs
Waste: | 1 min 59 sec
Created By: | Gertraud Ottomar | Processed By: | Alois Kasimir
Created At: | 2023-11-01 08:40:31 | Start Time: | 2023-11-06 15:09:29
Edited By: |  | End Time: | 2023-11-07 09:11:30
Edited At:
Supplier: | Gottlieb, Jerde and Conroy | Customer: | Bédard S.A.S.
Grade: | 1215MS | Straightness Std: | 0
Diameter: | 14 | size: | 11 X 2500
QTY (Kg): | 500 | Tolerance: | (+0 , -0.11)
QTY (Coil): | 1 | Reduction Rate: | 38.27
QTY (Bundle): | 4 | Shape: | Hexagon
|  | QTY (Kg): | 500
Remarks: | (*Bahan baku untuk: WO/2023/03006, WO/2023/03007, WO/2023/03008) | QTY (Pcs): | 243
|  | Chamfer: | No
|  | Color: | KUNING (YELLOW 108)
|  | Machine: | MC-003

## Production Report
Bundle No: | 1 | Bundle No: | 2
Coil No: | 1 | Coil No: | 1
Coil Weight: | 500 | Coil Weight: | 500
No. Leburan: | 823031318-02 | No. Leburan: | 823031318-02
Area: | G | Area: | G
Dies Number: | H-11.000(-35)-3-TF | Dies Number: | H-11.000(35)-5-TF
Diameter Ujung: | 10.935 | Diameter Ujung: | 10.956
Diameter Tengah: | 10.945 | Diameter Tengah: | 10.967
Diameter Ekor: | 10.934 | Diameter Ekor: | 10.954
Kelurusan Aktual: | 0 | Kelurusan Aktual: | 0
Panjang Aktual: | 2520 | Panjang Aktual: | 2520
Berat FG: | 500 | Berat FG: | 70
QTY (Pcs): | 243 | QTY (Pcs): | 34
Judgement: | GOOD | Judgement: | NOT GOOD
Visual: | OK | Visual: | OS
Created By: | Alois Kasimir | Created By: | Alois Kasimir
Created At: | 2023-11-07 09:01:53 | Created At: | 2023-11-07 09:05:39
Edited By: |  | Edited By: | Alois Kasimir
Edited At: |  | Edited At: | 2023-11-07 09:10:38
Bundle No: | 3 | Bundle No: | 4
Coil No: | 1 | Coil No: | 1
Coil Weight: | 500 | Coil Weight: | 500
No. Leburan: | 823031318-02 | No. Leburan: | 823031318-02
Area: | G | Area: | G
Dies Number: | 0 | Dies Number: | 0
Diameter Ujung: | 0 | Diameter Ujung: | 0
Diameter Tengah: | 0 | Diameter Tengah: | 0
Diameter Ekor: | 0 | Diameter Ekor: | 0
Kelurusan Aktual: | 0 | Kelurusan Aktual: | 0
Panjang Aktual: | 0 | Panjang Aktual: | 0
Berat FG: | 0 | Berat FG: | 0
QTY (Pcs): | 0 | QTY (Pcs): | 0
Judgement: | NOT GOOD | Judgement: | NOT GOOD
Visual: | RUSTY | Visual: | RUSTY
Created By: | Alois Kasimir | Created By: | Alois Kasimir
Created At: | 2023-11-07 09:06:00 | Created At: | 2023-11-07 09:11:11
Edited By: |  | Edited By:
Edited At: |  | Edited At: | 2023-11-07 09:11:11

## Downtime Record
No. | Start | End | Duration | Reason | Remarks
1 | 2023-11-06 15:09:29 | 2023-11-06 16:00:03 | 50 min 34 sec | management ¦ Setting Awal
2 | 2023-11-06 16:00:03 | 2023-11-06 18:00:01 | 119 min 58 sec | off ¦ Off Production
3 | 2023-11-06 18:00:01 | 2023-11-06 19:00:01 | 60 min 0 sec | off ¦ Off Production
4 | 2023-11-06 19:00:02 | 2023-11-07 00:00:02 | 300 min 0 sec | off ¦ Off Production
5 | 2023-11-07 00:00:02 | 2023-11-07 07:00:03 | 420 min 1 sec | off ¦ Off Production
6 | 2023-11-07 07:00:03 | 2023-11-07 08:35:04 | 95 min 1 sec | management ¦ Preventive Maintenance | Shot Blast
7 | 2023-11-07 08:37:04 | 2023-11-07 08:39:03 | 1 min 59 sec | waste ¦ Trouble Polsihing/Two Roll ¦ Setting Ulang Kelurusan
8 | 2023-11-07 08:53:04 | 2023-11-07 08:54:04 | 1 min 0 sec | management ¦ System Error