## Workorder Data
WO Number: | WO/2023/03024
Production Plan: | 24 | Performance: | 47.82 %
Process duration: | 18 | Availability: | 100 %
|  | Quality: | 100 %
Total Production: | 20
Good: | 20 | OEE: | 47.82 %
Not Good: | 0
Total Downtime: | 3 Mins 28 Secs
Management: | 3 min 28 sec
Waste: | 0 sec
Created By: | Gertraud Ottomar | Processed By: | Friedhelm Sibylle
Created At: | 2023-11-01 16:36:58 | Start Time: | 2023-11-03 10:28:23
Edited By: |  | End Time: | 2023-11-03 10:47:15
Edited At:
Supplier: | Ziemann and Sons | Customer: | Giguère
Grade: | SAE9254 | Straightness Std: | 2/1000mm
Diameter: | 22 | size: | 19.6 X 3475
QTY (Kg): | 200 | Tolerance: | (+0.05 , -0.05)
QTY (Coil): | 1 | Reduction Rate: | 20.63
QTY (Bundle): | 4 | Shape: | Round
|  | QTY (Kg): | 200
Remarks: | SAMPLE (*Note toleransi panjang +/- 12mm) | QTY (Pcs): | 24
|  | Chamfer: | No
|  | Color: | TANPA PEWARNAAN
|  | Machine: | MC-004

## Production Report
Bundle No: | 1 | Bundle No: | 2
Coil No: | 1 | Coil No: | 1
Coil Weight: | 200 | Coil Weight: | 200
No. Leburan: | E22307076XX-G2314708-1 | No. Leburan: | E22307076XX-G2314708-1
Area: | Bahan Baku | Area: | Bahan Baku
Dies Number: | C-19.600-(080)-01-WT | Dies Number: | 0
Diameter Ujung: | 19.58 | Diameter Ujung: | 0
Diameter Tengah: | 19.632 | Diameter Tengah: | 0
Diameter Ekor: | 19.599 | Diameter Ekor: | 0
Kelurusan Aktual: | 0.400/1000 | Kelurusan Aktual: | 0
Panjang Aktual: | 3475 | Panjang Aktual: | 0
Berat FG: | 163 | Berat FG: | 0
QTY (Pcs): | 20 | QTY (Pcs): | 0
Judgement: | GOOD | Judgement: | WASTE
Visual: | OK | Visual:
Created By: | Friedhelm Sibylle | Created By: | Friedhelm Sibylle
Created At: | 2023-11-03 10:45:11 | Created At: | 2023-11-03 10:46:18
Edited By: |  | Edited By:
Edited At: |  | Edited At: | 2023-11-03 10:46:18
Bundle No: | 3 | Bundle No: | 4
Coil No: | 1 | Coil No: | 1
Coil Weight: | 200 | Coil Weight: | 200
No. Leburan: | E22307076XX-G2314708-1 | No. Leburan: | E22307076XX-G2314708-1
Area: | Bahan Baku | Area: | Bahan Baku
Dies Number: | 0 | Dies Number: | 0
Diameter Ujung: | 0 | Diameter Ujung: | 0
Diameter Tengah: | 0 | Diameter Tengah: | 0
Diameter Ekor: | 0 | Diameter Ekor: | 0
Kelurusan Aktual: | 0 | Kelurusan Aktual: | 0
Panjang Aktual: | 0 | Panjang Aktual: | 0
Berat FG: | 0 | Berat FG: | 0
QTY (Pcs): | 0 | QTY (Pcs): | 0
Judgement: | WASTE | Judgement: | WASTE
Visual: |  | Visual:
Created By: | Friedhelm Sibylle | Created By: | Friedhelm Sibylle
Created At: | 2023-11-03 10:46:33 | Created At: | 2023-11-03 10:46:49
Edited By: |  | Edited By:
Edited At: |  | Edited At: | 2023-11-03 10:46:49

## Downtime Record
No. | Start | End | Duration | Reason | Remarks
1 | 2023-11-03 10:28:23 | 2023-11-03 10:31:05 | 2 min 42 sec | management ¦ Setting Awal
2 | 2023-11-03 10:32:36 | 2023-11-03 10:33:22 | 46 sec | management ¦ System Error