## Workorder Data
WO Number: | WO/2023/03025
Production Plan: | 7 | Performance: | 20.85 %
Process duration: | 183 | Availability: | 78.8 %
|  | Quality: | -38.46 %
Total Production: | 155
Good: | 65 | OEE: | -6.32 %
Not Good: | 90
Total Downtime: | 2 Hours 7 Mins 53 Secs
Management: | 52 min 14 sec
Waste: | 15 min 39 sec
Created By: | Gertraud Ottomar | Processed By: | Liesa Ralph
Created At: | 2023-11-01 16:49:12 | Start Time: | 2023-11-02 11:20:09
Edited By: | Gertraud Ottomar | End Time: | 2023-11-02 14:23:40
Edited At: | 2023-11-02 14:20:06
Supplier: | Kris-Marvin | Customer: | Bergeron SA
Grade: | SWRCH18A | Straightness Std: | 0
Diameter: | 5.6 | size: | 3.9 X 2500
QTY (Kg): | 2 | Tolerance: | (+0 , -0.1)
QTY (Coil): | 1 | Reduction Rate: | 51.5
QTY (Bundle): | 4 | Shape: | Square
|  | QTY (Kg): | 2
Remarks: | SAMPLE | QTY (Pcs): | 5
|  | Chamfer: | No
|  | Color: | TANPA PEWARNAAN
|  | Machine: | MC-001

## Production Report
Bundle No: | 1 | Bundle No: | 2
Coil No: | 1 | Coil No: | 1
Coil Weight: | 2 | Coil Weight: | 2
No. Leburan: | 316888-1 | No. Leburan: | 316888-1
Area: | D | Area: | D
Dies Number: | SQ-03.900(-50)-03-TF | Dies Number: | SQ-03.900(-50)-03-TF
Diameter Ujung: | 3.841 | Diameter Ujung: | 3.843
Diameter Tengah: | 3.854 | Diameter Tengah: | 3.856
Diameter Ekor: | 3.844 | Diameter Ekor: | 3.844
Kelurusan Aktual: | 0 | Kelurusan Aktual: | 0
Panjang Aktual: | 2520 | Panjang Aktual: | 2520
Berat FG: | 2 | Berat FG: | 10
QTY (Pcs): | 7 | QTY (Pcs): | 32
Judgement: | GOOD | Judgement: | GOOD
Visual: | OK | Visual: | OK
Created By: | Liesa Ralph | Created By: | Liesa Ralph
Created At: | 2023-11-02 14:10:28 | Created At: | 2023-11-02 14:12:02
Edited By: |  | Edited By:
Edited At: |  | Edited At: | 2023-11-02 14:12:02
Bundle No: | 3 | Bundle No: | 4
Coil No: | 1 | Coil No: | 1
Coil Weight: | 2 | Coil Weight: | 2
No. Leburan: | 316888-1 | No. Leburan: | 316888-1
Area: | D | Area: | D
Dies Number: | SQ-03.900(-50)-03-TF | Dies Number: | SQ-03.900(-50)-03-TF
Diameter Ujung: | 3.841 | Diameter Ujung: | 3.843
Diameter Tengah: | 3.857 | Diameter Tengah: | 3.86
Diameter Ekor: | 3.848 | Diameter Ekor: | 3.845
Kelurusan Aktual: | 0 | Kelurusan Aktual: | 0
Panjang Aktual: | 2520 | Panjang Aktual: | 2520
Berat FG: | 8 | Berat FG: | 27
QTY (Pcs): | 26 | QTY (Pcs): | 90
Judgement: | GOOD | Judgement: | NOT GOOD
Visual: | OK | Visual: | OS
Created By: | Liesa Ralph | Created By: | Liesa Ralph
Created At: | 2023-11-02 14:13:05 | Created At: | 2023-11-02 14:14:14
Edited By: |  | Edited By:
Edited At: |  | Edited At: | 2023-11-02 14:14:14

## Downtime Record
No. | Start | End | Duration | Reason | Remarks
1 | 2023-11-02 11:20:09 | 2023-11-02 11:30:01 | 9 min 52 sec | management ¦ Setting Awal
2 | 2023-11-02 11:30:01 | 2023-11-02 12:30:01 | 60 min 0 sec | off ¦ Istirahat
3 | 2023-11-02 12:30:01 | 2023-11-02 13:03:49 | 33 min 48 sec | management ¦ Setting Awal
4 | 2023-11-02 13:03:57 | 2023-11-02 13:04:09 | 12 sec | management ¦ System Error
5 | 2023-11-02 13:04:23 | 2023-11-02 13:04:57 | 34 sec | management ¦ System Error
6 | 2023-11-02 13:05:23 | 2023-11-02 13:14:44 | 9 min 21 sec | waste ¦ Trouble Roller Pre/Straightener ¦ Ganti Roller
7 | 2023-11-02 13:20:19 | 2023-11-02 13:26:37 | 6 min 18 sec | waste ¦ Trouble Roller Pre/Straightener ¦ Ganti Roller
8 | 2023-11-02 13:26:41 | 2023-11-02 13:26:47 | 6 sec | management ¦ System Error
9 | 2023-11-02 13:26:51 | 2023-11-02 13:27:37 | 46 sec | management ¦ System Error
10 | 2023-11-02 13:28:01 | 2023-11-02 13:29:01 | 1 min 0 sec | management ¦ System Error
11 | 2023-11-02 13:31:22 | 2023-11-02 13:31:32 | 10 sec | management ¦ System Error
12 | 2023-11-02 13:41:38 | 2023-11-02 13:41:42 | 4 sec | management ¦ System Error
13 | 2023-11-02 13:42:18 | 2023-11-02 13:45:20 | 3 min 2 sec | management ¦ System Error
14 | 2023-11-02 13:45:44 | 2023-11-02 13:47:58 | 2 min 14 sec | management ¦ System Error
15 | 2023-11-02 14:00:06 | 2023-11-02 14:00:32 | 26 sec | management ¦ System Error