## Workorder Data
WO Number: | WO/2023/03033
Production Plan: | 27 | Performance: | 4.98 %
Process duration: | 143 | Availability: | 100 %
|  | Quality: | 100 %
Total Production: | 31
Good: | 31 | OEE: | 4.98 %
Not Good: | 0
Total Downtime: | 7 Mins 45 Secs
Management: | 7 min 45 sec
Waste: | 0 sec
Created By: | Gertraud Ottomar | Processed By: | Friedhelm Sibylle
Created At: | 2023-11-02 09:57:48 | Start Time: | 2023-11-02 10:50:08
Edited By: |  | End Time: | 2023-11-02 13:13:58
Edited At:
Supplier: | Ziemann and Sons | Customer: | Giguère
Grade: | SAE9254 | Straightness Std: | 2/1000mm
Diameter: | 25 | size: | 23.5 X 3295
QTY (Kg): | 300 | Tolerance: | (+0.05 , -0.05)
QTY (Coil): | 1 | Reduction Rate: | 11.64
QTY (Bundle): | 4 | Shape: | Round
|  | QTY (Kg): | 300
Remarks: | SAMPLE (*Note toleransi panjang +/- 12mm , *Sisa bahan baku disimpan kembali) | QTY (Pcs): | 27
|  | Chamfer: | No
|  | Color: | TANPA PEWARNAAN
|  | Machine: | MC-004

## Production Report
Bundle No: | 1 | Bundle No: | 2
Coil No: | 1 | Coil No: | 1
Coil Weight: | 300 | Coil Weight: | 300
No. Leburan: | E22307496XX-G2316536-1 | No. Leburan: | E22307496XX-G2316536-1
Area: | Bahan Baku | Area: | Bahan Baku
Dies Number: | C-23.500-(130)-06-WC | Dies Number: | 0
Diameter Ujung: | 23.475 | Diameter Ujung: | 0
Diameter Tengah: | 23.518 | Diameter Tengah: | 0
Diameter Ekor: | 23.486 | Diameter Ekor: | 0
Kelurusan Aktual: | 0.50/1000 | Kelurusan Aktual: | 0
Panjang Aktual: | 3295 | Panjang Aktual: | 0
Berat FG: | 347 | Berat FG: | 0
QTY (Pcs): | 31 | QTY (Pcs): | 0
Judgement: | GOOD | Judgement: | WASTE
Visual: | OK | Visual:
Created By: | Friedhelm Sibylle | Created By: | Friedhelm Sibylle
Created At: | 2023-11-02 13:11:22 | Created At: | 2023-11-02 13:12:54
Edited By: |  | Edited By:
Edited At: |  | Edited At: | 2023-11-02 13:12:54
Bundle No: | 3 | Bundle No: | 4
Coil No: | 1 | Coil No: | 1
Coil Weight: | 300 | Coil Weight: | 300
No. Leburan: | E22307496XX-G2316536-1 | No. Leburan: | E22307496XX-G2316536-1
Area: | Bahan Baku | Area: | Bahan Baku
Dies Number: | 0 | Dies Number: | 0
Diameter Ujung: | 0 | Diameter Ujung: | 0
Diameter Tengah: | 0 | Diameter Tengah: | 0
Diameter Ekor: | 0 | Diameter Ekor: | 0
Kelurusan Aktual: | 0 | Kelurusan Aktual: | 0
Panjang Aktual: | 0 | Panjang Aktual: | 0
Berat FG: | 0 | Berat FG: | 0
QTY (Pcs): | 0 | QTY (Pcs): | 0
Judgement: | WASTE | Judgement: | WASTE
Visual: |  | Visual:
Created By: | Friedhelm Sibylle | Created By: | Friedhelm Sibylle
Created At: | 2023-11-02 13:13:34 | Created At: | 2023-11-02 13:13:55
Edited By: |  | Edited By:
Edited At: |  | Edited At: | 2023-11-02 13:13:55

## Downtime Record
No. | Start | End | Duration | Reason | Remarks
1 | 2023-11-02 12:40:22 | 2023-11-02 12:45:07 | 4 min 45 sec | management ¦ Setting Awal
2 | 2023-11-02 12:45:21 | 2023-11-02 12:47:21 | 2 min 0 sec | management ¦ Setting Awal
3 | 2023-11-02 12:48:21 | 2023-11-02 12:49:21 | 1 min 0 sec | management ¦ Setting Awal