## Workorder Data
WO Number: | WO/2023/03034
Production Plan: | 5172 | Performance: | 102.14 %
Process duration: | 1313 | Availability: | 93.88 %
|  | Quality: | 97 %
Total Production: | 5123
Good: | 4974 | OEE: | 93.02 %
Not Good: | 149
Total Downtime: | 17 Hours 1 Mins 34 Secs
Management: | 1 Hours 42 Mins 32 Secs
Waste: | 19 min 2 sec
Created By: | Gertraud Ottomar | Processed By: | Alois Kasimir
Created At: | 2023-11-02 10:02:58 | Start Time: | 2023-11-02 11:36:02
Edited By: | Gertraud Ottomar | End Time: | 2023-11-03 09:29:02
Edited At: | 2023-11-03 09:15:36
Supplier: | Fay-Kihn | Customer: | Gingras
Grade: | SS400 | Straightness Std: | 0
Diameter: | 12 | size: | 10 X 4000
QTY (Kg): | 12754 | Tolerance: | (+0 , -0.03)
QTY (Coil): | 6 | Reduction Rate: | 30.56
QTY (Bundle): | 29 | Shape: | Round
|  | QTY (Kg): | 500
Remarks: |  | QTY (Pcs): | 203
|  | Chamfer: | No
|  | Color: | TANPA PEWARNAAN
|  | Machine: | MC-003

## Production Report
Bundle No: | 1 | Bundle No: | 2
Coil No: | 1 | Coil No: | 1
Coil Weight: | 2119 | Coil Weight: | 2119
No. Leburan: | 10.12.H.011-015 | No. Leburan: | 10.12.H.011-015
Area: | Bahan Baku | Area: | Bahan Baku
Dies Number: | C-10.000(-10)-20-TF | Dies Number: | C-10.000(-10)-20-TF
Diameter Ujung: | 9.975 | Diameter Ujung: | 9.986
Diameter Tengah: | 9.995 | Diameter Tengah: | 9.995
Diameter Ekor: | 9.976 | Diameter Ekor: | 9.98
Kelurusan Aktual: | 0 | Kelurusan Aktual: | 0
Panjang Aktual: | 4020 | Panjang Aktual: | 4020
Berat FG: | 500 | Berat FG: | 500
QTY (Pcs): | 203 | QTY (Pcs): | 203
Judgement: | GOOD | Judgement: | GOOD
Visual: | OK | Visual: | OK
Created By: | Alois Kasimir | Created By: | Alois Kasimir
Created At: | 2023-11-02 12:18:17 | Created At: | 2023-11-02 12:33:23
Edited By: |  | Edited By:
Edited At: |  | Edited At: | 2023-11-02 12:33:23
Bundle No: | 3 | Bundle No: | 4
Coil No: | 1 | Coil No: | 1
Coil Weight: | 2119 | Coil Weight: | 2119
No. Leburan: | 10.12.H.011-015 | No. Leburan: | 10.12.H.011-015
Area: | Bahan Baku | Area: | Bahan Baku
Dies Number: | C-10.000(-10)-20-TF | Dies Number: | C-10.000(-10)-20-TF
Diameter Ujung: | 9.986 | Diameter Ujung: | 9.986
Diameter Tengah: | 9.986 | Diameter Tengah: | 9.995
Diameter Ekor: | 9.98 | Diameter Ekor: | 9.98
Kelurusan Aktual: | 0 | Kelurusan Aktual: | 0
Panjang Aktual: | 4020 | Panjang Aktual: | 4020
Berat FG: | 500 | Berat FG: | 500
QTY (Pcs): | 203 | QTY (Pcs): | 203
Judgement: | GOOD | Judgement: | GOOD
Visual: | OK | Visual: | OK
Created By: | Alois Kasimir | Created By: | Alois Kasimir
Created At: | 2023-11-02 12:37:20 | Created At: | 2023-11-02 13:03:51
Edited By: |  | Edited By:
Edited At: |  | Edited At: | 2023-11-02 13:03:51
Bundle No: | 5 | Bundle No: | 6
Coil No: | 2 | Coil No: | 2
Coil Weight: | 2127 | Coil Weight: | 2127
No. Leburan: | 10.12.H.012-002 | No. Leburan: | 10.12.H.012-002
Area: | Bahan Baku | Area: | Bahan Baku
Dies Number: | C-10.000(-10)-20-TF | Dies Number: | C-10.000(-10)-20-TF
Diameter Ujung: | 9.986 | Diameter Ujung: | 9.986
Diameter Tengah: | 9.995 | Diameter Tengah: | 9.986
Diameter Ekor: | 9.98 | Diameter Ekor: | 9.98
Kelurusan Aktual: | 0 | Kelurusan Aktual: | 0
Panjang Aktual: | 4020 | Panjang Aktual: | 4020
Berat FG: | 500 | Berat FG: | 500
QTY (Pcs): | 203 | QTY (Pcs): | 203
Judgement: | GOOD | Judgement: | GOOD
Visual: | OK | Visual: | OK
Created By: | Alois Kasimir | Created By: | Alois Kasimir
Created At: | 2023-11-02 13:15:59 | Created At: | 2023-11-02 13:21:44
Edited By: |  | Edited By:
Edited At: |  | Edited At: | 2023-11-02 13:21:44
Bundle No: | 7 | Bundle No: | 8
Coil No: | 2 | Coil No: | 2
Coil Weight: | 2127 | Coil Weight: | 2127
No. Leburan: | 10.12.H.012-002 | No. Leburan: | 10.12.H.012-002
Area: | Bahan Baku | Area: | Bahan Baku
Dies Number: | C-10.000(-10)-20-TF | Dies Number: | C-10.000(-10)-20-TF
Diameter Ujung: | 9.982 | Diameter Ujung: | 9.983
Diameter Tengah: | 9.987 | Diameter Tengah: | 9.987
Diameter Ekor: | 9.981 | Diameter Ekor: | 9.98
Kelurusan Aktual: | 0 | Kelurusan Aktual: | 0
Panjang Aktual: | 4015 | Panjang Aktual: | 4015
Berat FG: | 500 | Berat FG: | 500
QTY (Pcs): | 203 | QTY (Pcs): | 203
Judgement: | GOOD | Judgement: | GOOD
Visual: | OK | Visual: | OK
Created By: | Alois Kasimir | Created By: | Alois Kasimir
Created At: | 2023-11-02 13:40:12 | Created At: | 2023-11-02 13:52:59
Edited By: |  | Edited By:
Edited At: |  | Edited At: | 2023-11-02 13:52:59
Bundle No: | 9 | Bundle No: | 10
Coil No: | 5 | Coil No: | 5
Coil Weight: | 2126 | Coil Weight: | 2126
No. Leburan: | 10.12.H.011-023 | No. Leburan: | 10.12.H.011-023
Area: | Bahan Baku | Area: | Bahan Baku
Dies Number: | C-10.000(-10)-20-TF | Dies Number: | C-10.000(-10)-20-TF
Diameter Ujung: | 9.986 | Diameter Ujung: | 9.985
Diameter Tengah: | 9.995 | Diameter Tengah: | 9.994
Diameter Ekor: | 9.98 | Diameter Ekor: | 9.982
Kelurusan Aktual: | 0 | Kelurusan Aktual: | 0
Panjang Aktual: | 4020 | Panjang Aktual: | 4015
Berat FG: | 500 | Berat FG: | 500
QTY (Pcs): | 203 | QTY (Pcs): | 203
Judgement: | GOOD | Judgement: | GOOD
Visual: | OK | Visual: | OK
Created By: | Alois Kasimir | Created By: | Alois Kasimir
Created At: | 2023-11-02 14:18:40 | Created At: | 2023-11-02 14:25:27
Edited By: |  | Edited By:
Edited At: |  | Edited At: | 2023-11-02 14:25:27
Bundle No: | 11 | Bundle No: | 12
Coil No: | 5 | Coil No: | 5
Coil Weight: | 2126 | Coil Weight: | 2126
No. Leburan: | 10.12.H.011-023 | No. Leburan: | 10.12.H.011-023
Area: | Bahan Baku | Area: | Bahan Baku
Dies Number: | C-10.000(-10)-20-TF | Dies Number: | C-10.000(-10)-20-TF
Diameter Ujung: | 9.986 | Diameter Ujung: | 9.982
Diameter Tengah: | 9.995 | Diameter Tengah: | 9.994
Diameter Ekor: | 9.983 | Diameter Ekor: | 9.98
Kelurusan Aktual: | 0 | Kelurusan Aktual: | 0
Panjang Aktual: | 4020 | Panjang Aktual: | 4015
Berat FG: | 500 | Berat FG: | 500
QTY (Pcs): | 203 | QTY (Pcs): | 203
Judgement: | GOOD | Judgement: | GOOD
Visual: | OK | Visual: | OK
Created By: | Alois Kasimir | Created By: | Alois Kasimir
Created At: | 2023-11-02 14:41:49 | Created At: | 2023-11-02 14:51:12
Edited By: |  | Edited By:
Edited At: |  | Edited At: | 2023-11-02 14:51:12
Bundle No: | 13 | Bundle No: | 14
Coil No: | 4 | Coil No: | 4
Coil Weight: | 2133 | Coil Weight: | 2133
No. Leburan: | 10.12.H.011-020 | No. Leburan: | 10.12.H.011-020
Area: | Bahan Baku | Area: | Bahan Baku
Dies Number: | C-10.000(-10)-20-TF | Dies Number: | C-10.000(-10)-20-TF
Diameter Ujung: | 9.984 | Diameter Ujung: | 9.978
Diameter Tengah: | 9.994 | Diameter Tengah: | 9.996
Diameter Ekor: | 9.981 | Diameter Ekor: | 9.98
Kelurusan Aktual: | 0 | Kelurusan Aktual: | 0
Panjang Aktual: | 4015 | Panjang Aktual: | 4020
Berat FG: | 500 | Berat FG: | 500
QTY (Pcs): | 203 | QTY (Pcs): | 203
Judgement: | GOOD | Judgement: | GOOD
Visual: | OK | Visual: | OK
Created By: | Alois Kasimir | Created By: | Alois Kasimir
Created At: | 2023-11-02 15:15:28 | Created At: | 2023-11-02 15:30:58
Edited By: |  | Edited By:
Edited At: |  | Edited At: | 2023-11-02 15:30:58
Bundle No: | 15 | Bundle No: | 16
Coil No: | 4 | Coil No: | 4
Coil Weight: | 2133 | Coil Weight: | 2133
No. Leburan: | 10.12.H.011-020 | No. Leburan: | 10.12.H.011-020
Area: | Bahan Baku | Area: | Bahan Baku
Dies Number: | C-10.000(-10)-20-TF | Dies Number: | C-10.000(-10)-20-TF
Diameter Ujung: | 9.977 | Diameter Ujung: | 9.986
Diameter Tengah: | 9.995 | Diameter Tengah: | 9.995
Diameter Ekor: | 9.98 | Diameter Ekor: | 9.98
Kelurusan Aktual: | 0 | Kelurusan Aktual: | 0
Panjang Aktual: | 4020 | Panjang Aktual: | 4020
Berat FG: | 500 | Berat FG: | 500
QTY (Pcs): | 203 | QTY (Pcs): | 203
Judgement: | GOOD | Judgement: | GOOD
Visual: | OK | Visual: | OK
Created By: | Alois Kasimir | Created By: | Alois Kasimir
Created At: | 2023-11-02 15:41:48 | Created At: | 2023-11-02 15:48:52
Edited By: |  | Edited By:
Edited At: |  | Edited At: | 2023-11-02 15:48:52
Bundle No: | 17 | Bundle No: | 18
Coil No: | 6 | Coil No: | 6
Coil Weight: | 2123 | Coil Weight: | 2123
No. Leburan: | 10.12.H.012-007 | No. Leburan: | 10.12.H.012-007
Area: | Bahan Baku | Area: | Bahan Baku
Dies Number: | C-10.000(-10)-20-TF | Dies Number: | C-10.000(-10)-20-TF
Diameter Ujung: | 9.985 | Diameter Ujung: | 9.986
Diameter Tengah: | 9.994 | Diameter Tengah: | 9.994
Diameter Ekor: | 9.982 | Diameter Ekor: | 9.985
Kelurusan Aktual: | 0 | Kelurusan Aktual: | 0
Panjang Aktual: | 4015 | Panjang Aktual: | 4020
Berat FG: | 501 | Berat FG: | 500
QTY (Pcs): | 203 | QTY (Pcs): | 203
Judgement: | GOOD | Judgement: | GOOD
Visual: | OK | Visual: | OK
Created By: | Alois Kasimir | Created By: | Alois Kasimir
Created At: | 2023-11-03 07:33:16 | Created At: | 2023-11-03 07:42:58
Edited By: |  | Edited By:
Edited At: |  | Edited At: | 2023-11-03 07:42:58
Bundle No: | 19 | Bundle No: | 20
Coil No: | 6 | Coil No: | 6
Coil Weight: | 2123 | Coil Weight: | 2123
No. Leburan: | 10.12.H.012-007 | No. Leburan: | 10.12.H.012-007
Area: | Bahan Baku | Area: | Bahan Baku
Dies Number: | C-10.000(-10)-20-TF | Dies Number: | C-10.000(-10)-20-TF
Diameter Ujung: | 9.98 | Diameter Ujung: | 9.982
Diameter Tengah: | 9.986 | Diameter Tengah: | 9.986
Diameter Ekor: | 9.978 | Diameter Ekor: | 9.98
Kelurusan Aktual: | 0 | Kelurusan Aktual: | 0
Panjang Aktual: | 4015 | Panjang Aktual: | 4015
Berat FG: | 500 | Berat FG: | 501
QTY (Pcs): | 203 | QTY (Pcs): | 203
Judgement: | GOOD | Judgement: | GOOD
Visual: | OK | Visual: | OK
Created By: | Alois Kasimir | Created By: | Alois Kasimir
Created At: | 2023-11-03 07:57:23 | Created At: | 2023-11-03 08:11:41
Edited By: |  | Edited By:
Edited At: |  | Edited At: | 2023-11-03 08:11:41
Bundle No: | 21 | Bundle No: | 22
Coil No: | 3 | Coil No: | 3
Coil Weight: | 2126 | Coil Weight: | 2126
No. Leburan: | 10.12.H.012-008 | No. Leburan: | 10.12.H.012-008
Area: | Bahan Baku | Area: | Bahan Baku
Dies Number: | C-10.000(-10)-20-TF | Dies Number: | C-10.000(-10)-20-TF
Diameter Ujung: | 9.982 | Diameter Ujung: | 9.983
Diameter Tengah: | 9.987 | Diameter Tengah: | 9.988
Diameter Ekor: | 9.981 | Diameter Ekor: | 9.98
Kelurusan Aktual: | 0 | Kelurusan Aktual: | 0
Panjang Aktual: | 4015 | Panjang Aktual: | 4015
Berat FG: | 500 | Berat FG: | 500
QTY (Pcs): | 203 | QTY (Pcs): | 203
Judgement: | GOOD | Judgement: | GOOD
Visual: | OK | Visual: | OK
Created By: | Alois Kasimir | Created By: | Alois Kasimir
Created At: | 2023-11-03 08:32:02 | Created At: | 2023-11-03 08:44:07
Edited By: |  | Edited By:
Edited At: |  | Edited At: | 2023-11-03 08:44:07
Bundle No: | 23 | Bundle No: | 24
Coil No: | 3 | Coil No: | 3
Coil Weight: | 2126 | Coil Weight: | 2126
No. Leburan: | 10.12.H.012-008 | No. Leburan: | 10.12.H.012-008
Area: | Bahan Baku | Area: | Bahan Baku
Dies Number: | C-10.000(-10)-20-TF | Dies Number: | C-10.000(-10)-20-TF
Diameter Ujung: | 9.985 | Diameter Ujung: | 9.982
Diameter Tengah: | 9.989 | Diameter Tengah: | 9.986
Diameter Ekor: | 9.984 | Diameter Ekor: | 9.981
Kelurusan Aktual: | 0 | Kelurusan Aktual: | 0
Panjang Aktual: | 4015 | Panjang Aktual: | 4015
Berat FG: | 500 | Berat FG: | 500
QTY (Pcs): | 203 | QTY (Pcs): | 203
Judgement: | GOOD | Judgement: | GOOD
Visual: | OK | Visual: | OK
Created By: | Alois Kasimir | Created By: | Alois Kasimir
Created At: | 2023-11-03 08:56:59 | Created At: | 2023-11-03 09:09:00
Edited By: |  | Edited By:
Edited At: |  | Edited At: | 2023-11-03 09:09:00
Bundle No: | 25 | Bundle No: | 26
Coil No: | 3 | Coil No: | 3
Coil Weight: | 2126 | Coil Weight: | 2126
No. Leburan: | 10.12.H.012-008 | No. Leburan: | 10.12.H.012-008
Area: | Bahan Baku | Area: | Bahan Baku
Dies Number: | C-10.000(-10)-20-TF | Dies Number: | C-10.000(-10)-20-TF
Diameter Ujung: | 9.98 | Diameter Ujung: | 9.982
Diameter Tengah: | 9.985 | Diameter Tengah: | 9.986
Diameter Ekor: | 9.979 | Diameter Ekor: | 9.981
Kelurusan Aktual: | 0 | Kelurusan Aktual: | 0
Panjang Aktual: | 4015 | Panjang Aktual: | 4015
Berat FG: | 255 | Berat FG: | 371
QTY (Pcs): | 102 | QTY (Pcs): | 149
Judgement: | GOOD | Judgement: | NOT GOOD
Visual: | OK | Visual: | PO
Created By: | Alois Kasimir | Created By: | Alois Kasimir
Created At: | 2023-11-03 09:26:25 | Created At: | 2023-11-03 09:27:33
Edited By: |  | Edited By:
Edited At: |  | Edited At: | 2023-11-03 09:27:33
Bundle No: | 27 | Bundle No: | 28
Coil No: | 2 | Coil No: | 4
Coil Weight: | 2127 | Coil Weight: | 2133
No. Leburan: | 10.12.H.012-002 | No. Leburan: | 10.12.H.011-020
Area: | Bahan Baku | Area: | Bahan Baku
Dies Number: | 0 | Dies Number: | 0
Diameter Ujung: | 0 | Diameter Ujung: | 0
Diameter Tengah: | 0 | Diameter Tengah: | 0
Diameter Ekor: | 0 | Diameter Ekor: | 0
Kelurusan Aktual: | 0 | Kelurusan Aktual: | 0
Panjang Aktual: | 0 | Panjang Aktual: | 0
Berat FG: | 0 | Berat FG: | 0
QTY (Pcs): | 0 | QTY (Pcs): | 0
Judgement: | NOT GOOD | Judgement: | NOT GOOD
Visual: | RUSTY | Visual: | RUSTY
Created By: | Alois Kasimir | Created By: | Alois Kasimir
Created At: | 2023-11-03 09:27:48 | Created At: | 2023-11-03 09:28:10
Edited By: |  | Edited By:
Edited At: |  | Edited At: | 2023-11-03 09:28:10
Bundle No: | 29
Coil No: | 3
Coil Weight: | 2126
No. Leburan: | 10.12.H.012-008
Area: | Bahan Baku
Dies Number: | 0
Diameter Ujung: | 0
Diameter Tengah: | 0
Diameter Ekor: | 0
Kelurusan Aktual: | 0
Panjang Aktual: | 0
Berat FG: | 0
QTY (Pcs): | 0
Judgement: | NOT GOOD
Visual: | RUSTY
Created By: | Alois Kasimir
Created At: | 2023-11-03 09:28:32
Edited By:
Edited At:

## Downtime Record
No. | Start | End | Duration | Reason | Remarks
1 | 2023-11-02 11:36:02 | 2023-11-02 11:37:19 | 1 min 17 sec | management ¦ System Error
2 | 2023-11-02 11:38:19 | 2023-11-02 11:57:21 | 19 min 2 sec | waste ¦ Trouble Dies ¦ Dies LS/ Rusak
3 | 2023-11-02 12:10:20 | 2023-11-02 12:11:20 | 1 min 0 sec | management ¦ System Error
4 | 2023-11-02 12:13:22 | 2023-11-02 12:14:20 | 58 sec | management ¦ System Error
5 | 2023-11-02 12:30:02 | 2023-11-02 12:31:20 | 1 min 18 sec | management ¦ System Error
6 | 2023-11-02 13:27:12 | 2023-11-02 13:28:11 | 59 sec | management ¦ System Error
7 | 2023-11-02 13:51:11 | 2023-11-02 14:00:11 | 9 min 0 sec | management ¦ Pointing / Roll / Bubut/Sambung Coil
8 | 2023-11-02 14:01:11 | 2023-11-02 14:02:12 | 1 min 1 sec | management ¦ System Error
9 | 2023-11-02 14:15:02 | 2023-11-02 14:18:26 | 3 min 24 sec | management ¦ System Error
10 | 2023-11-02 14:22:29 | 2023-11-02 14:23:27 | 58 sec | management ¦ System Error
11 | 2023-11-02 14:25:28 | 2023-11-02 14:26:28 | 1 min 0 sec | management ¦ System Error
12 | 2023-11-02 14:30:26 | 2023-11-02 14:31:27 | 1 min 1 sec | management ¦ System Error
13 | 2023-11-02 14:35:27 | 2023-11-02 14:37:28 | 2 min 1 sec | management ¦ Pointing / Roll / Bubut/Sambung Coil
14 | 2023-11-02 14:50:28 | 2023-11-02 15:01:26 | 10 min 58 sec | management ¦ Pointing / Roll / Bubut/Sambung Coil
15 | 2023-11-02 15:15:57 | 2023-11-02 15:16:57 | 1 min 0 sec | management ¦ System Error
16 | 2023-11-02 15:27:45 | 2023-11-02 15:28:44 | 59 sec | management ¦ System Error
17 | 2023-11-02 15:32:44 | 2023-11-02 15:33:45 | 1 min 1 sec | management ¦ System Error
18 | 2023-11-02 15:37:45 | 2023-11-02 15:38:46 | 1 min 1 sec | management ¦ System Error
19 | 2023-11-02 15:42:46 | 2023-11-02 15:43:44 | 58 sec | management ¦ System Error
20 | 2023-11-02 15:51:44 | 2023-11-02 16:00:02 | 8 min 18 sec | management ¦ Pointing / Roll / Bubut/Sambung Coil
21 | 2023-11-02 16:00:02 | 2023-11-02 18:00:02 | 120 min 0 sec | off ¦ Off Production
22 | 2023-11-02 18:00:02 | 2023-11-02 19:00:02 | 60 min 0 sec | off ¦ Off Production
23 | 2023-11-02 19:00:02 | 2023-11-03 00:00:02 | 300 min 0 sec | off ¦ Off Production
24 | 2023-11-03 00:00:02 | 2023-11-03 07:00:02 | 420 min 0 sec | off ¦ Off Production
25 | 2023-11-03 07:00:02 | 2023-11-03 07:13:50 | 13 min 48 sec | management ¦ Pointing / Roll / Bubut/Sambung Coil
26 | 2023-11-03 07:15:53 | 2023-11-03 07:16:51 | 58 sec | management ¦ System Error
27 | 2023-11-03 07:29:51 | 2023-11-03 07:30:51 | 1 min 0 sec | management ¦ System Error
28 | 2023-11-03 07:36:52 | 2023-11-03 07:37:51 | 59 sec | management ¦ System Error
29 | 2023-11-03 07:41:51 | 2023-11-03 07:42:52 | 1 min 1 sec | management ¦ System Error
30 | 2023-11-03 07:46:52 | 2023-11-03 07:47:59 | 1 min 7 sec | management ¦ System Error
31 | 2023-11-03 07:54:51 | 2023-11-03 07:55:52 | 1 min 1 sec | management ¦ System Error
32 | 2023-11-03 08:10:50 | 2023-11-03 08:20:52 | 10 min 2 sec | management ¦ Pointing / Roll / Bubut/Sambung Coil
33 | 2023-11-03 08:24:53 | 2023-11-03 08:29:15 | 4 min 22 sec | management ¦ System Error
34 | 2023-11-03 08:30:17 | 2023-11-03 08:31:15 | 58 sec | management ¦ System Error
35 | 2023-11-03 08:37:16 | 2023-11-03 08:38:17 | 1 min 1 sec | management ¦ System Error
36 | 2023-11-03 08:46:16 | 2023-11-03 08:48:21 | 2 min 5 sec | management ¦ System Error
37 | 2023-11-03 09:01:38 | 2023-11-03 09:02:36 | 58 sec | management ¦ System Error
38 | 2023-11-03 09:13:37 | 2023-11-03 09:28:37 | 15 min 0 sec | management ¦ Setting Awal | Setting WO Selanjutnya