## Workorder Data
WO Number: | WO/2023/03038
Production Plan: | 375 | Performance: | 87.2 %
Process duration: | 147 | Availability: | 100 %
|  | Quality: | 100 %
Total Production: | 376
Good: | 376 | OEE: | 87.2 %
Not Good: | 0
Total Downtime: | 1 Hours 49 Mins 41 Secs
Management: | 15 min 19 sec
Waste: | 0 sec
Created By: | Gertraud Ottomar | Processed By: | Kriemhilde Alina
Created At: | 2023-11-02 11:56:47 | Start Time: | 2023-11-03 10:40:55
Edited By: |  | End Time: | 2023-11-03 13:08:14
Edited At:
Supplier: | Gottlieb, Jerde and Conroy | Customer: | Bédard S.A.S.
Grade: | 1215MS | Straightness Std: | 0.16 / 400mm
Diameter: | 14 | size: | 12 X 3000
QTY (Kg): | 1000 | Tolerance: | (+0 , -0.04)
QTY (Coil): | 1 | Reduction Rate: | 26.53
QTY (Bundle): | 5 | Shape: | Round
|  | QTY (Kg): | 500
Remarks: | (*Sisa coil untuk WO/2023/03039) | QTY (Pcs): | 188
|  | Chamfer: | Yes
|  | Color: | KUNING (YELLOW 108)
|  | Machine: | MC-002

## Production Report
Bundle No: | 1 | Bundle No: | 2
Coil No: | 1 | Coil No: | 1
Coil Weight: | 1000 | Coil Weight: | 1000
No. Leburan: | 823031318-06 | No. Leburan: | 823031318-06
Area: | G | Area: | G
Dies Number: | C-12.000(25)-18-TF | Dies Number: | C-12.000(25)-18-TF
Diameter Ujung: | 11.976 | Diameter Ujung: | 11.978
Diameter Tengah: | 11.987 | Diameter Tengah: | 11.984
Diameter Ekor: | 11.976 | Diameter Ekor: | 11.975
Kelurusan Aktual: | 0.12/400 | Kelurusan Aktual: | 0.12/400
Panjang Aktual: | 3020 | Panjang Aktual: | 3020
Berat FG: | 501 | Berat FG: | 500
QTY (Pcs): | 188 | QTY (Pcs): | 188
Judgement: | GOOD | Judgement: | GOOD
Visual: | OK | Visual: | OK
Created By: | Kriemhilde Alina | Created By: | Kriemhilde Alina
Created At: | 2023-11-03 11:14:50 | Created At: | 2023-11-03 13:07:16
Edited By: |  | Edited By:
Edited At: |  | Edited At: | 2023-11-03 13:07:16
Bundle No: | 3 | Bundle No: | 4
Coil No: | 1 | Coil No: | 1
Coil Weight: | 1000 | Coil Weight: | 1000
No. Leburan: | 823031318-06 | No. Leburan: | 823031318-06
Area: | G | Area: | G
Dies Number: | 0 | Dies Number: | 0
Diameter Ujung: | 0 | Diameter Ujung: | 0
Diameter Tengah: | 0 | Diameter Tengah: | 0
Diameter Ekor: | 0 | Diameter Ekor: | 0
Kelurusan Aktual: | 0 | Kelurusan Aktual: | 0
Panjang Aktual: | 0 | Panjang Aktual: | 0
Berat FG: | 0 | Berat FG: | 0
QTY (Pcs): | 0 | QTY (Pcs): | 0
Judgement: | WASTE | Judgement: | WASTE
Visual: |  | Visual:
Created By: | Kriemhilde Alina | Created By: | Kriemhilde Alina
Created At: | 2023-11-03 13:07:41 | Created At: | 2023-11-03 13:07:56
Edited By: |  | Edited By:
Edited At: |  | Edited At: | 2023-11-03 13:07:56
Bundle No: | 5
Coil No: | 1
Coil Weight: | 1000
No. Leburan: | 823031318-06
Area: | G
Dies Number: | 0
Diameter Ujung: | 0
Diameter Tengah: | 0
Diameter Ekor: | 0
Kelurusan Aktual: | 0
Panjang Aktual: | 0
Berat FG: | 0
QTY (Pcs): | 0
Judgement: | WASTE
Visual:
Created By: | Kriemhilde Alina
Created At: | 2023-11-03 13:08:10
Edited By:
Edited At:

## Downtime Record
No. | Start | End | Duration | Reason | Remarks
1 | 2023-11-03 10:40:55 | 2023-11-03 10:47:58 | 7 min 3 sec | management ¦ Pointing / Roll / Bubut/Sambung Coil
2 | 2023-11-03 10:48:13 | 2023-11-03 10:48:38 | 25 sec | management ¦ Setting Awal
3 | 2023-11-03 10:48:53 | 2023-11-03 10:49:33 | 40 sec | management ¦ Setting Awal
4 | 2023-11-03 10:50:53 | 2023-11-03 10:57:04 | 6 min 11 sec | management ¦ Setting Awal
5 | 2023-11-03 10:57:39 | 2023-11-03 10:58:39 | 1 min 0 sec | management ¦ Setting Awal
6 | 2023-11-03 11:28:36 | 2023-11-03 11:30:02 | 1 min 26 sec | off ¦ Istirahat
7 | 2023-11-03 11:30:02 | 2023-11-03 12:30:02 | 60 min 0 sec | off ¦ Istirahat
8 | 2023-11-03 12:30:02 | 2023-11-03 13:02:58 | 32 min 56 sec | off ¦ Istirahat | Briefing Hari Jum'at