## Workorder Data
WO Number: | WO/2023/03039
Production Plan: | 1280 | Performance: | 92.96 %
Process duration: | 121 | Availability: | 100 %
|  | Quality: | 99.04 %
Total Production: | 1263
Good: | 1251 | OEE: | 92.07 %
Not Good: | 12
Total Downtime: | 8 Mins 53 Secs
Management: | 8 min 53 sec
Waste: | 0 sec
Created By: | Gertraud Ottomar | Processed By: | Kriemhilde Alina
Created At: | 2023-11-02 13:03:10 | Start Time: | 2023-11-03 13:08:21
Edited By: |  | End Time: | 2023-11-03 15:09:53
Edited At:
Supplier: | Gottlieb, Jerde and Conroy | Customer: | Gingras
Grade: | 1215MS | Straightness Std: | 0.16/400mm
Diameter: | 14 | size: | 12 X 3000
QTY (Kg): | 3410 | Tolerance: | (+0 , -0.04)
QTY (Coil): | 2 | Reduction Rate: | 26.53
QTY (Bundle): | 10 | Shape: | Round
|  | QTY (Kg): | 500
Remarks: |  | QTY (Pcs): | 188
|  | Chamfer: | Yes
|  | Color: | KUNING (YELLOW 108)
|  | Machine: | MC-002

## Production Report
Bundle No: | 1 | Bundle No: | 2
Coil No: | 1 | Coil No: | 1
Coil Weight: | 1200 | Coil Weight: | 1200
No. Leburan: | 823031318-06 | No. Leburan: | 823031318-06
Area: | G | Area: | G
Dies Number: | C-12.000(25)-18-TF | Dies Number: | C-12.000(25)-18-TF
Diameter Ujung: | 11.975 | Diameter Ujung: | 11.975
Diameter Tengah: | 11.986 | Diameter Tengah: | 11.986
Diameter Ekor: | 11.976 | Diameter Ekor: | 11.975
Kelurusan Aktual: | 0.12/400 | Kelurusan Aktual: | 0.12/400
Panjang Aktual: | 3020 | Panjang Aktual: | 3020
Berat FG: | 500 | Berat FG: | 501
QTY (Pcs): | 188 | QTY (Pcs): | 188
Judgement: | GOOD | Judgement: | GOOD
Visual: | OK | Visual: | OK
Created By: | Kriemhilde Alina | Created By: | Kriemhilde Alina
Created At: | 2023-11-03 13:25:25 | Created At: | 2023-11-03 13:42:21
Edited By: |  | Edited By:
Edited At: |  | Edited At: | 2023-11-03 13:42:21
Bundle No: | 3 | Bundle No: | 4
Coil No: | 2 | Coil No: | 2
Coil Weight: | 2210 | Coil Weight: | 2210
No. Leburan: | 823031318-07 | No. Leburan: | 823031318-07
Area: | G | Area: | G
Dies Number: | C-12.000(25)-18-TF | Dies Number: | C-12.000(25)-18-TF
Diameter Ujung: | 11.975 | Diameter Ujung: | 11.978
Diameter Tengah: | 11.985 | Diameter Tengah: | 11.986
Diameter Ekor: | 11.976 | Diameter Ekor: | 11.975
Kelurusan Aktual: | 0.12/400 | Kelurusan Aktual: | 0.12/400
Panjang Aktual: | 3020 | Panjang Aktual: | 3020
Berat FG: | 500 | Berat FG: | 501
QTY (Pcs): | 188 | QTY (Pcs): | 188
Judgement: | GOOD | Judgement: | GOOD
Visual: | OK | Visual: | OK
Created By: | Kriemhilde Alina | Created By: | Kriemhilde Alina
Created At: | 2023-11-03 14:07:43 | Created At: | 2023-11-03 14:23:23
Edited By: |  | Edited By:
Edited At: |  | Edited At: | 2023-11-03 14:23:23
Bundle No: | 5 | Bundle No: | 6
Coil No: | 2 | Coil No: | 2
Coil Weight: | 2210 | Coil Weight: | 2210
No. Leburan: | 823031318-07 | No. Leburan: | 823031318-07
Area: | G | Area: | G
Dies Number: | C-12.000(25)-18-TF | Dies Number: | C-12.000(25)-18-TF
Diameter Ujung: | 11.978 | Diameter Ujung: | 11.975
Diameter Tengah: | 11.987 | Diameter Tengah: | 11.986
Diameter Ekor: | 11.976 | Diameter Ekor: | 11.976
Kelurusan Aktual: | 0.12/400 | Kelurusan Aktual: | 0.12/400
Panjang Aktual: | 3020 | Panjang Aktual: | 3020
Berat FG: | 501 | Berat FG: | 501
QTY (Pcs): | 188 | QTY (Pcs): | 188
Judgement: | GOOD | Judgement: | GOOD
Visual: | OK | Visual: | OK
Created By: | Kriemhilde Alina | Created By: | Kriemhilde Alina
Created At: | 2023-11-03 14:37:38 | Created At: | 2023-11-03 14:52:44
Edited By: |  | Edited By:
Edited At: |  | Edited At: | 2023-11-03 14:52:44
Bundle No: | 7 | Bundle No: | 8
Coil No: | 2 | Coil No: | 2
Coil Weight: | 2210 | Coil Weight: | 2210
No. Leburan: | 823031318-07 | No. Leburan: | 823031318-07
Area: | G | Area: | G
Dies Number: | C-12.000(25)-18-TF | Dies Number: | C-12.000(25)-18-TF
Diameter Ujung: | 11.978 | Diameter Ujung: | 11.978
Diameter Tengah: | 11.986 | Diameter Tengah: | 11.986
Diameter Ekor: | 11.976 | Diameter Ekor: | 11.976
Kelurusan Aktual: | 0.12/400 | Kelurusan Aktual: | 0.12/400
Panjang Aktual: | 3020 | Panjang Aktual: | 3010
Berat FG: | 329 | Berat FG: | 32
QTY (Pcs): | 123 | QTY (Pcs): | 12
Judgement: | GOOD | Judgement: | NOT GOOD
Visual: | OK | Visual: | PO
Created By: | Kriemhilde Alina | Created By: | Kriemhilde Alina
Created At: | 2023-11-03 15:08:35 | Created At: | 2023-11-03 15:09:18
Edited By: |  | Edited By:
Edited At: |  | Edited At: | 2023-11-03 15:09:18
Bundle No: | 9 | Bundle No: | 10
Coil No: | 2 | Coil No: | 2
Coil Weight: | 2210 | Coil Weight: | 2210
No. Leburan: | 823031318-07 | No. Leburan: | 823031318-07
Area: | G | Area: | G
Dies Number: | 0 | Dies Number: | 0
Diameter Ujung: | 0 | Diameter Ujung: | 0
Diameter Tengah: | 0 | Diameter Tengah: | 0
Diameter Ekor: | 0 | Diameter Ekor: | 0
Kelurusan Aktual: | 0 | Kelurusan Aktual: | 0
Panjang Aktual: | 0 | Panjang Aktual: | 0
Berat FG: | 0 | Berat FG: | 0
QTY (Pcs): | 0 | QTY (Pcs): | 0
Judgement: | WASTE | Judgement: | WASTE
Visual: |  | Visual:
Created By: | Kriemhilde Alina | Created By: | Kriemhilde Alina
Created At: | 2023-11-03 15:09:35 | Created At: | 2023-11-03 15:09:48
Edited By: |  | Edited By:
Edited At: |  | Edited At: | 2023-11-03 15:09:48

## Downtime Record
No. | Start | End | Duration | Reason | Remarks
1 | 2023-11-03 13:08:21 | 2023-11-03 13:09:14 | 53 sec | management ¦ Cek Setting (Drawing-Cutting-Polishing)
2 | 2023-11-03 13:45:22 | 2023-11-03 13:53:22 | 8 min 0 sec | management ¦ Pointing / Roll / Bubut/Sambung Coil