## Workorder Data
WO Number: | WO/2023/03043
Production Plan: | 789 | Performance: | 57.2 %
Process duration: | 205 | Availability: | 100 %
|  | Quality: | 98.42 %
Total Production: | 773
Good: | 761 | OEE: | 56.3 %
Not Good: | 12
Total Downtime: | 1 Hours 41 Mins 13 Secs
Management: | 41 min 13 sec
Waste: | 0 sec
Created By: | Gertraud Ottomar | Processed By: | Alois Kasimir
Created At: | 2023-11-02 16:49:00 | Start Time: | 2023-11-03 09:54:49
Edited By: |  | End Time: | 2023-11-03 13:20:32
Edited At:
Supplier: | Fay-Kihn | Customer: | Thibault Fortin SARL
Grade: | SS400 | Straightness Std: | 0
Diameter: | 13 | size: | 10 X 4070
QTY (Kg): | 1979 | Tolerance: | (+0 , -0.03)
QTY (Coil): | 1 | Reduction Rate: | 40.83
QTY (Bundle): | 7 | Shape: | Round
|  | QTY (Kg): | 1000
Remarks: |  | QTY (Pcs): | 399
|  | Chamfer: | No
|  | Color: | TANPA PEWARNAAN
|  | Machine: | MC-003

## Production Report
Bundle No: | 1 | Bundle No: | 2
Coil No: | 1 | Coil No: | 1
Coil Weight: | 1979 | Coil Weight: | 1979
No. Leburan: | 2311790-D112340237001 | No. Leburan: | 2311790-D112340237001
Area: | F | Area: | F
Dies Number: | C-10.000(-10)-20-TF | Dies Number: | C-10.000(-10)-20-TF
Diameter Ujung: | 9.978 | Diameter Ujung: | 9.985
Diameter Tengah: | 9.986 | Diameter Tengah: | 9.99
Diameter Ekor: | 9.975 | Diameter Ekor: | 9.984
Kelurusan Aktual: | 0 | Kelurusan Aktual: | 0
Panjang Aktual: | 4085 | Panjang Aktual: | 4090
Berat FG: | 1000 | Berat FG: | 908
QTY (Pcs): | 399 | QTY (Pcs): | 362
Judgement: | GOOD | Judgement: | GOOD
Visual: | OK | Visual: | OK
Created By: | Alois Kasimir | Created By: | Alois Kasimir
Created At: | 2023-11-03 11:11:35 | Created At: | 2023-11-03 13:17:50
Edited By: |  | Edited By:
Edited At: |  | Edited At: | 2023-11-03 13:17:50
Bundle No: | 3 | Bundle No: | 4
Coil No: | 1 | Coil No: | 1
Coil Weight: | 1979 | Coil Weight: | 1979
No. Leburan: | 2311790-D112340237001 | No. Leburan: | 2311790-D112340237001
Area: | F | Area: | F
Dies Number: | C-10.000(-10)-20-TF | Dies Number: | 0
Diameter Ujung: | 9.984 | Diameter Ujung: | 0
Diameter Tengah: | 9.989 | Diameter Tengah: | 0
Diameter Ekor: | 9.983 | Diameter Ekor: | 0
Kelurusan Aktual: | 0 | Kelurusan Aktual: | 0
Panjang Aktual: | 4015 | Panjang Aktual: | 0
Berat FG: | 30 | Berat FG: | 0
QTY (Pcs): | 12 | QTY (Pcs): | 0
Judgement: | NOT GOOD | Judgement: | NOT GOOD
Visual: | PO | Visual: | RUSTY
Created By: | Alois Kasimir | Created By: | Alois Kasimir
Created At: | 2023-11-03 13:18:39 | Created At: | 2023-11-03 13:18:59
Edited By: |  | Edited By:
Edited At: |  | Edited At: | 2023-11-03 13:18:59
Bundle No: | 5 | Bundle No: | 6
Coil No: | 1 | Coil No: | 1
Coil Weight: | 1979 | Coil Weight: | 1979
No. Leburan: | 2311790-D112340237001 | No. Leburan: | 2311790-D112340237001
Area: | F | Area: | F
Dies Number: | 0 | Dies Number: | 0
Diameter Ujung: | 0 | Diameter Ujung: | 0
Diameter Tengah: | 0 | Diameter Tengah: | 0
Diameter Ekor: | 0 | Diameter Ekor: | 0
Kelurusan Aktual: | 0 | Kelurusan Aktual: | 0
Panjang Aktual: | 0 | Panjang Aktual: | 0
Berat FG: | 0 | Berat FG: | 0
QTY (Pcs): | 0 | QTY (Pcs): | 0
Judgement: | NOT GOOD | Judgement: | NOT GOOD
Visual: | RUSTY | Visual: | MH
Created By: | Alois Kasimir | Created By: | Alois Kasimir
Created At: | 2023-11-03 13:19:13 | Created At: | 2023-11-03 13:19:29
Edited By: |  | Edited By:
Edited At: |  | Edited At: | 2023-11-03 13:19:29
Bundle No: | 7
Coil No: | 1
Coil Weight: | 1979
No. Leburan: | 2311790-D112340237001
Area: | F
Dies Number: | 0
Diameter Ujung: | 0
Diameter Tengah: | 0
Diameter Ekor: | 0
Kelurusan Aktual: | 0
Panjang Aktual: | 0
Berat FG: | 0
QTY (Pcs): | 0
Judgement: | NOT GOOD
Visual: | RUSTY
Created By: | Alois Kasimir
Created At: | 2023-11-03 13:19:46
Edited By:
Edited At:

## Downtime Record
No. | Start | End | Duration | Reason | Remarks
1 | 2023-11-03 09:54:49 | 2023-11-03 10:31:58 | 37 min 9 sec | management ¦ Setting Awal
2 | 2023-11-03 10:35:57 | 2023-11-03 10:36:57 | 1 min 0 sec | management ¦ System Error
3 | 2023-11-03 10:44:58 | 2023-11-03 10:45:57 | 59 sec | management ¦ System Error
4 | 2023-11-03 10:55:57 | 2023-11-03 10:56:57 | 1 min 0 sec | management ¦ System Error
5 | 2023-11-03 11:28:57 | 2023-11-03 11:30:02 | 1 min 5 sec | management ¦ Setting Pergantian Coil/Material (Cutting Awal/akhir Coil)
6 | 2023-11-03 11:30:02 | 2023-11-03 12:30:02 | 60 min 0 sec | off ¦ Istirahat