## Workorder Data
WO Number: | WO/2023/03067
Production Plan: | 8 | Performance: | 37.04 %
Process duration: | 18 | Availability: | 100 %
|  | Quality: | 100 %
Total Production: | 26
Good: | 26 | OEE: | 37.04 %
Not Good: | 0
Total Downtime: | 6 Mins 18 Secs
Management: | 6 min 18 sec
Waste: | 0 sec
Created By: | Gertraud Ottomar | Processed By: | Kriemhilde Alina
Created At: | 2023-11-06 09:07:50 | Start Time: | 2023-11-06 15:34:14
Edited By: |  | End Time: | 2023-11-06 15:52:49
Edited At:
Supplier: | Ziemann and Sons | Customer: | Dubé Mercier SA
Grade: | S45C | Straightness Std: | 0.1/400mm
Diameter: | 14 | size: | 12.6 X 3500
QTY (Kg): | 29 | Tolerance: | (+0 , -0.045)
QTY (Coil): | 1 | Reduction Rate: | 19
QTY (Bundle): | 4 | Shape: | Round
|  | QTY (Kg): | 29
Remarks: | SAMPLE (Next proses ECT) (*Coil untuk WO/2023/03065 - WO/2023/03067) (*Sisa coil disimpan kembali) | QTY (Pcs): | 8
|  | Chamfer: | No
|  | Color: | MERAH MUDA ( PINK 8002)
|  | Machine: | MC-002

## Production Report
Bundle No: | 1 | Bundle No: | 2
Coil No: | 1 | Coil No: | 1
Coil Weight: | 29 | Coil Weight: | 29
No. Leburan: | S12308988XX-G2316633-1 | No. Leburan: | S12308988XX-G2316633-1
Area: | Bahan Baku | Area: | Bahan Baku
Dies Number: | C-12.600(85)03-TF | Dies Number: | 0
Diameter Ujung: | 12.547 | Diameter Ujung: | 0
Diameter Tengah: | 12.587 | Diameter Tengah: | 0
Diameter Ekor: | 12.547 | Diameter Ekor: | 0
Kelurusan Aktual: | 0.12/400 | Kelurusan Aktual: | 0
Panjang Aktual: | 3520 | Panjang Aktual: | 0
Berat FG: | 89 | Berat FG: | 0
QTY (Pcs): | 26 | QTY (Pcs): | 0
Judgement: | GOOD | Judgement: | WASTE
Visual: | OK | Visual:
Created By: | Kriemhilde Alina | Created By: | Kriemhilde Alina
Created At: | 2023-11-06 15:51:45 | Created At: | 2023-11-06 15:51:56
Edited By: |  | Edited By:
Edited At: |  | Edited At: | 2023-11-06 15:51:56
Bundle No: | 3 | Bundle No: | 4
Coil No: | 1 | Coil No: | 1
Coil Weight: | 29 | Coil Weight: | 29
No. Leburan: | S12308988XX-G2316633-1 | No. Leburan: | S12308988XX-G2316633-1
Area: | Bahan Baku | Area: | Bahan Baku
Dies Number: | 0 | Dies Number: | 0
Diameter Ujung: | 0 | Diameter Ujung: | 0
Diameter Tengah: | 0 | Diameter Tengah: | 0
Diameter Ekor: | 0 | Diameter Ekor: | 0
Kelurusan Aktual: | 0 | Kelurusan Aktual: | 0
Panjang Aktual: | 0 | Panjang Aktual: | 0
Berat FG: | 0 | Berat FG: | 0
QTY (Pcs): | 0 | QTY (Pcs): | 0
Judgement: | WASTE | Judgement: | WASTE
Visual: |  | Visual:
Created By: | Kriemhilde Alina | Created By: | Kriemhilde Alina
Created At: | 2023-11-06 15:52:08 | Created At: | 2023-11-06 15:52:19
Edited By: |  | Edited By:
Edited At: |  | Edited At: | 2023-11-06 15:52:19

## Downtime Record
No. | Start | End | Duration | Reason | Remarks
1 | 2023-11-06 15:34:14 | 2023-11-06 15:34:56 | 42 sec | management ¦ Setting Awal
2 | 2023-11-06 15:37:41 | 2023-11-06 15:43:17 | 5 min 36 sec | management ¦ Setting Awal