## Workorder Data
WO Number: | WO/2023/03070
Production Plan: | 20 | Performance: | 17.01 %
Process duration: | 43 | Availability: | 100 %
|  | Quality: | 80.77 %
Total Production: | 31
Good: | 26 | OEE: | 13.74 %
Not Good: | 5
Total Downtime: | 13 Mins 20 Secs
Management: | 13 min 20 sec
Waste: | 0 sec
Created By: | Gertraud Ottomar | Processed By: | Friedhelm Sibylle
Created At: | 2023-11-06 09:16:03 | Start Time: | 2023-11-07 09:53:06
Edited By: | Gertraud Ottomar | End Time: | 2023-11-07 10:36:21
Edited At: | 2023-11-07 10:28:24
Supplier: | Ziemann and Sons | Customer: | Dubé Mercier SA
Grade: | S45C | Straightness Std: | 0.1/400mm
Diameter: | 20 | size: | 18.1 X 3300
QTY (Kg): | 135 | Tolerance: | (+0.025 , -0.025)
QTY (Coil): | 1 | Reduction Rate: | 18.1
QTY (Bundle): | 4 | Shape: | Round
|  | QTY (Kg): | 135
Remarks: | SAMPLE (Next proses ECT) (*Coil untuk WO/2023/03069 - WO/2023/03070) (*Sisa coil disimpan kembali) | QTY (Pcs): | 20
|  | Chamfer: | No
|  | Color: | MERAH MUDA ( PINK 8002)
|  | Machine: | MC-004

## Production Report
Bundle No: | 1 | Bundle No: | 2
Coil No: | 1 | Coil No: | 1
Coil Weight: | 135 | Coil Weight: | 135
No. Leburan: | S12307941XX-G2314129-1 | No. Leburan: | S12307941XX-G2314129-1
Area: | Bahan Baku | Area: | Bahan Baku
Dies Number: | C-18.020-(025)-01-TF | Dies Number: | C-18.020-(025)-01-TF
Diameter Ujung: | 18.035 | Diameter Ujung: | 18.035
Diameter Tengah: | 18.105 | Diameter Tengah: | 18.095
Diameter Ekor: | 18.079 | Diameter Ekor: | 18.076
Kelurusan Aktual: | 0.07/400 | Kelurusan Aktual: | 0.08/400
Panjang Aktual: | 3320 | Panjang Aktual: | 3310
Berat FG: | 174 | Berat FG: | 33
QTY (Pcs): | 26 | QTY (Pcs): | 5
Judgement: | GOOD | Judgement: | NOT GOOD
Visual: | OK | Visual: | TS
Created By: | Friedhelm Sibylle | Created By: | Friedhelm Sibylle
Created At: | 2023-11-07 10:33:03 | Created At: | 2023-11-07 10:34:32
Edited By: |  | Edited By:
Edited At: |  | Edited At: | 2023-11-07 10:34:32
Bundle No: | 3 | Bundle No: | 4
Coil No: | 1 | Coil No: | 1
Coil Weight: | 135 | Coil Weight: | 135
No. Leburan: | S12307941XX-G2314129-1 | No. Leburan: | S12307941XX-G2314129-1
Area: | Bahan Baku | Area: | Bahan Baku
Dies Number: | 0 | Dies Number: | 0
Diameter Ujung: | 0 | Diameter Ujung: | 0
Diameter Tengah: | 0 | Diameter Tengah: | 0
Diameter Ekor: | 0 | Diameter Ekor: | 0
Kelurusan Aktual: | 0 | Kelurusan Aktual: | 0
Panjang Aktual: | 0 | Panjang Aktual: | 0
Berat FG: | 0 | Berat FG: | 0
QTY (Pcs): | 0 | QTY (Pcs): | 0
Judgement: | WASTE | Judgement: | WASTE
Visual: |  | Visual:
Created By: | Friedhelm Sibylle | Created By: | Friedhelm Sibylle
Created At: | 2023-11-07 10:34:47 | Created At: | 2023-11-07 10:35:04
Edited By: |  | Edited By:
Edited At: |  | Edited At: | 2023-11-07 10:35:04

## Downtime Record
No. | Start | End | Duration | Reason | Remarks
1 | 2023-11-07 09:53:06 | 2023-11-07 10:00:25 | 7 min 19 sec | management ¦ Setting Awal
2 | 2023-11-07 10:00:55 | 2023-11-07 10:06:40 | 5 min 45 sec | management ¦ Setting Awal
3 | 2023-11-07 10:07:24 | 2023-11-07 10:07:40 | 16 sec | management ¦ System Error