## Workorder Data
WO Number: | WO/2023/03077
Production Plan: | 1437 | Performance: | 79.86 %
Process duration: | 116 | Availability: | 95.53 %
|  | Quality: | 96.66 %
Total Production: | 1425
Good: | 1379 | OEE: | 73.74 %
Not Good: | 46
Total Downtime: | 30 Mins 37 Secs
Management: | 26 min 36 sec
Waste: | 4 min 1 sec
Created By: | Gertraud Ottomar | Processed By: | Alois Kasimir
Created At: | 2023-11-06 15:16:35 | Start Time: | 2023-11-08 07:59:26
Edited By: |  | End Time: | 2023-11-08 09:55:43
Edited At:
Supplier: | Lang, Prosacco and Schneider | Customer: | St-Pierre
Grade: | 1215MS | Straightness Std: | 0.16/400mm
Diameter: | 10 | size: | 9.08 X 2650
QTY (Kg): | 1936 | Tolerance: | (+0 , -0.03)
QTY (Coil): | 1 | Reduction Rate: | 17.55
QTY (Bundle): | 7 | Shape: | Round
|  | QTY (Kg): | 500
Remarks: |  | QTY (Pcs): | 371
|  | Chamfer: | Yes
|  | Color: | KUNING (YELLOW 108)
|  | Machine: | MC-003

## Production Report
Bundle No: | 1 | Bundle No: | 2
Coil No: | 1 | Coil No: | 1
Coil Weight: | 1936 | Coil Weight: | 1936
No. Leburan: | D22303111X3-X12304656-001 | No. Leburan: | D22303111X3-X12304656-001
Area: | G | Area: | G
Dies Number: | C-09080-5-2-WF | Dies Number: | C-09080-5-2-WF
Diameter Ujung: | 9.062 | Diameter Ujung: | 9.063
Diameter Tengah: | 9.064 | Diameter Tengah: | 9.067
Diameter Ekor: | 9.06 | Diameter Ekor: | 9.062
Kelurusan Aktual: | 0.060/400 | Kelurusan Aktual: | 0.060/400
Panjang Aktual: | 2670 | Panjang Aktual: | 2670
Berat FG: | 500 | Berat FG: | 500
QTY (Pcs): | 371 | QTY (Pcs): | 371
Judgement: | GOOD | Judgement: | GOOD
Visual: | OK | Visual: | OK
Created By: | Alois Kasimir | Created By: | Alois Kasimir
Created At: | 2023-11-08 09:05:51 | Created At: | 2023-11-08 09:15:24
Edited By: | Alois Kasimir | Edited By: | Alois Kasimir
Edited At: | 2023-11-08 09:21:02 | Edited At: | 2023-11-08 09:20:47
Bundle No: | 3 | Bundle No: | 4
Coil No: | 1 | Coil No: | 1
Coil Weight: | 1936 | Coil Weight: | 1936
No. Leburan: | D22303111X3-X12304656-001 | No. Leburan: | D22303111X3-X12304656-001
Area: | G | Area: | G
Dies Number: | C-09080-5-2-WF | Dies Number: | C-09080-5-2-WF
Diameter Ujung: | 9.064 | Diameter Ujung: | 9.057
Diameter Tengah: | 9.067 | Diameter Tengah: | 9.06
Diameter Ekor: | 9.063 | Diameter Ekor: | 9.056
Kelurusan Aktual: | 0.060/400 | Kelurusan Aktual: | 0.060/400
Panjang Aktual: | 2670 | Panjang Aktual: | 2670
Berat FG: | 500 | Berat FG: | 358
QTY (Pcs): | 371 | QTY (Pcs): | 266
Judgement: | GOOD | Judgement: | GOOD
Visual: | OK | Visual: | OK
Created By: | Alois Kasimir | Created By: | Alois Kasimir
Created At: | 2023-11-08 09:30:01 | Created At: | 2023-11-08 09:53:42
Edited By: |  | Edited By:
Edited At: |  | Edited At: | 2023-11-08 09:53:42
Bundle No: | 5 | Bundle No: | 6
Coil No: | 1 | Coil No: | 1
Coil Weight: | 1936 | Coil Weight: | 1936
No. Leburan: | D22303111X3-X12304656-001 | No. Leburan: | D22303111X3-X12304656-001
Area: | G | Area: | G
Dies Number: | C-09080-5-2-WF | Dies Number: | 0
Diameter Ujung: | 9.057 | Diameter Ujung: | 0
Diameter Tengah: | 9.06 | Diameter Tengah: | 0
Diameter Ekor: | 9.056 | Diameter Ekor: | 0
Kelurusan Aktual: | 0.060/400 | Kelurusan Aktual: | 0
Panjang Aktual: | 2620 | Panjang Aktual: | 0
Berat FG: | 56 | Berat FG: | 0
QTY (Pcs): | 46 | QTY (Pcs): | 0
Judgement: | NOT GOOD | Judgement: | NOT GOOD
Visual: | IL | Visual: | RUSTY
Created By: | Alois Kasimir | Created By: | Alois Kasimir
Created At: | 2023-11-08 09:54:49 | Created At: | 2023-11-08 09:55:08
Edited By: |  | Edited By:
Edited At: |  | Edited At: | 2023-11-08 09:55:08
Bundle No: | 7
Coil No: | 1
Coil Weight: | 1936
No. Leburan: | D22303111X3-X12304656-001
Area: | G
Dies Number: | 0
Diameter Ujung: | 0
Diameter Tengah: | 0
Diameter Ekor: | 0
Kelurusan Aktual: | 0
Panjang Aktual: | 0
Berat FG: | 0
QTY (Pcs): | 0
Judgement: | NOT GOOD
Visual: | RUSTY
Created By: | Alois Kasimir
Created At: | 2023-11-08 09:55:27
Edited By:
Edited At:

## Downtime Record
No. | Start | End | Duration | Reason | Remarks
1 | 2023-11-08 07:59:26 | 2023-11-08 08:06:05 | 6 min 39 sec | management ¦ Setting Awal
2 | 2023-11-08 08:07:06 | 2023-11-08 08:08:05 | 59 sec | management ¦ Setting Awal
3 | 2023-11-08 08:09:06 | 2023-11-08 08:10:06 | 1 min 0 sec | management ¦ Setting Awal
4 | 2023-11-08 08:11:04 | 2023-11-08 08:15:05 | 4 min 1 sec | management ¦ Setting Awal
5 | 2023-11-08 08:17:06 | 2023-11-08 08:24:06 | 7 min 0 sec | management ¦ Setting Awal
6 | 2023-11-08 08:25:06 | 2023-11-08 08:26:04 | 58 sec | management ¦ System Error
7 | 2023-11-08 08:29:05 | 2023-11-08 08:33:06 | 4 min 1 sec | waste ¦ Trouble Polsihing/Two Roll ¦ Setting Ulang Kelurusan | dan panjang
8 | 2023-11-08 08:45:07 | 2023-11-08 08:46:05 | 58 sec | management ¦ System Error
9 | 2023-11-08 08:52:04 | 2023-11-08 08:53:05 | 1 min 1 sec | management ¦ System Error
10 | 2023-11-08 09:18:05 | 2023-11-08 09:20:05 | 2 min 0 sec | management ¦ System Error
11 | 2023-11-08 09:22:06 | 2023-11-08 09:23:06 | 1 min 0 sec | management ¦ System Error
12 | 2023-11-08 09:26:05 | 2023-11-08 09:27:05 | 1 min 0 sec | management ¦ System Error