## Workorder Data
WO Number: | WO/2023/03079
Production Plan: | 1153 | Performance: | 81.62 %
Process duration: | 1096 | Availability: | 73.75 %
|  | Quality: | 99.22 %
Total Production: | 1161
Good: | 1152 | OEE: | 59.73 %
Not Good: | 9
Total Downtime: | 16 Hours 35 Mins 15 Secs
Management: | 58 min 50 sec
Waste: | 36 min 25 sec
Created By: | Gertraud Ottomar | Processed By: | Liesa Ralph
Created At: | 2023-11-06 15:42:20 | Start Time: | 2023-11-07 15:20:47
Edited By: |  | End Time: | 2023-11-08 09:37:30
Edited At:
Supplier: | Lang, Prosacco and Schneider | Customer: | Landry SAS
Grade: | S45C | Straightness Std: | 0.20/400 mm
Diameter: | 9 | size: | 7 X 3000
QTY (Kg): | 1045 | Tolerance: | (+0 , -0.03)
QTY (Coil): | 1 | Reduction Rate: | 39.51
QTY (Bundle): | 5 | Shape: | Round
|  | QTY (Kg): | 500
Remarks: | SECOND PROSES (*Sisa coil untuk WO/2023/03080) | QTY (Pcs): | 552
|  | Chamfer: | No
|  | Color: | MERAH MUDA ( PINK 8002)
|  | Machine: | MC-001

## Production Report
Bundle No: | 1 | Bundle No: | 2
Coil No: | 1 | Coil No: | 1
Coil Weight: | 1045 | Coil Weight: | 1045
No. Leburan: | D12305367H1-X12308417-001 | No. Leburan: | D12305367H1-X12308417-001
Area: | F | Area: | F
Dies Number: | C-07.000(-40)-24-TF | Dies Number: | C-07.000(-40)-24-TF
Diameter Ujung: | 6.973 | Diameter Ujung: | 6.978
Diameter Tengah: | 6.976 | Diameter Tengah: | 6.981
Diameter Ekor: | 6.974 | Diameter Ekor: | 6.977
Kelurusan Aktual: | 0.15/400 | Kelurusan Aktual: | 0.15/400
Panjang Aktual: | 3020 | Panjang Aktual: | 3020
Berat FG: | 500 | Berat FG: | 544
QTY (Pcs): | 552 | QTY (Pcs): | 600
Judgement: | GOOD | Judgement: | GOOD
Visual: | OK | Visual: | OK
Created By: | Liesa Ralph | Created By: | Liesa Ralph
Created At: | 2023-11-08 08:48:52 | Created At: | 2023-11-08 09:34:19
Edited By: |  | Edited By:
Edited At: |  | Edited At: | 2023-11-08 09:34:19
Bundle No: | 3 | Bundle No: | 4
Coil No: | 1 | Coil No: | 1
Coil Weight: | 1045 | Coil Weight: | 1045
No. Leburan: | D12305367H1-X12308417-001 | No. Leburan: | D12305367H1-X12308417-001
Area: | F | Area: | F
Dies Number: | C-07.000(-40)-24-TF | Dies Number: | 0
Diameter Ujung: | 6.981 | Diameter Ujung: | 0
Diameter Tengah: | 6.989 | Diameter Tengah: | 0
Diameter Ekor: | 6.983 | Diameter Ekor: | 0
Kelurusan Aktual: | 0.15/400 | Kelurusan Aktual: | 0
Panjang Aktual: | 3020 | Panjang Aktual: | 0
Berat FG: | 9 | Berat FG: | 0
QTY (Pcs): | 9 | QTY (Pcs): | 0
Judgement: | NOT GOOD | Judgement: | WASTE
Visual: | LS | Visual:
Created By: | Liesa Ralph | Created By: | Liesa Ralph
Created At: | 2023-11-08 09:35:41 | Created At: | 2023-11-08 09:35:56
Edited By: |  | Edited By:
Edited At: |  | Edited At: | 2023-11-08 09:35:56
Bundle No: | 5
Coil No: | 1
Coil Weight: | 1045
No. Leburan: | D12305367H1-X12308417-001
Area: | F
Dies Number: | 0
Diameter Ujung: | 0
Diameter Tengah: | 0
Diameter Ekor: | 0
Kelurusan Aktual: | 0
Panjang Aktual: | 0
Berat FG: | 0
QTY (Pcs): | 0
Judgement: | WASTE
Visual:
Created By: | Liesa Ralph
Created At: | 2023-11-08 09:36:07
Edited By:
Edited At:

## Downtime Record
No. | Start | End | Duration | Reason | Remarks
1 | 2023-11-07 15:20:47 | 2023-11-07 15:32:18 | 11 min 31 sec | management ¦ Setting Awal
2 | 2023-11-07 15:32:58 | 2023-11-07 15:36:43 | 3 min 45 sec | management ¦ Setting Awal
3 | 2023-11-07 15:36:53 | 2023-11-07 15:36:59 | 6 sec | management ¦ Setting Awal
4 | 2023-11-07 15:37:09 | 2023-11-07 15:37:39 | 30 sec | management ¦ Setting Awal
5 | 2023-11-07 15:37:49 | 2023-11-07 15:38:19 | 30 sec | management ¦ Setting Awal
6 | 2023-11-07 15:38:29 | 2023-11-07 15:38:39 | 10 sec | management ¦ Setting Awal
7 | 2023-11-07 15:38:49 | 2023-11-07 15:39:10 | 21 sec | management ¦ Setting Awal
8 | 2023-11-07 15:39:24 | 2023-11-07 15:39:54 | 30 sec | management ¦ Setting Awal
9 | 2023-11-07 15:40:24 | 2023-11-07 15:40:28 | 4 sec | management ¦ Setting Awal
10 | 2023-11-07 15:40:38 | 2023-11-07 15:40:44 | 6 sec | management ¦ Setting Awal
11 | 2023-11-07 15:40:54 | 2023-11-07 15:41:04 | 10 sec | management ¦ Setting Awal
12 | 2023-11-07 15:41:44 | 2023-11-07 15:41:54 | 10 sec | management ¦ Setting Awal
13 | 2023-11-07 15:42:15 | 2023-11-07 16:00:02 | 17 min 47 sec | management ¦ Bersih-bersih Area
14 | 2023-11-07 16:00:02 | 2023-11-07 18:00:02 | 120 min 0 sec | off ¦ Off Production
15 | 2023-11-07 18:00:02 | 2023-11-07 19:00:02 | 60 min 0 sec | off ¦ Off Production
16 | 2023-11-07 19:00:02 | 2023-11-08 00:00:01 | 299 min 59 sec | off ¦ Off Production
17 | 2023-11-08 00:00:01 | 2023-11-08 07:00:02 | 420 min 1 sec | off ¦ Off Production
18 | 2023-11-08 07:00:02 | 2023-11-08 07:09:43 | 9 min 41 sec | management ¦ Briefing
19 | 2023-11-08 07:09:49 | 2023-11-08 07:09:53 | 4 sec | management ¦ Check mesin
20 | 2023-11-08 07:10:03 | 2023-11-08 07:16:09 | 6 min 6 sec | management ¦ Check shot blast
21 | 2023-11-08 07:16:50 | 2023-11-08 07:18:55 | 2 min 5 sec | waste ¦ Trouble Dies ¦ Dies LS/ Rusak
22 | 2023-11-08 07:19:44 | 2023-11-08 07:29:05 | 9 min 21 sec | waste ¦ Trouble Dies ¦ Dies LS/ Rusak
23 | 2023-11-08 07:29:15 | 2023-11-08 07:29:56 | 41 sec | waste ¦ Trouble Dies ¦ Dies LS/ Rusak
24 | 2023-11-08 07:30:36 | 2023-11-08 07:30:40 | 4 sec | waste ¦ Trouble Dies ¦ Dies LS/ Rusak
25 | 2023-11-08 07:31:40 | 2023-11-08 07:33:21 | 1 min 41 sec | waste ¦ Trouble Dies ¦ Tunggu DIes Size Up
26 | 2023-11-08 07:33:41 | 2023-11-08 07:54:42 | 21 min 1 sec | waste ¦ Trouble Dies ¦ Tunggu DIes Size Up
27 | 2023-11-08 07:54:58 | 2023-11-08 07:55:13 | 15 sec | waste ¦ Trouble Dies ¦ Tunggu DIes Size Up
28 | 2023-11-08 07:55:29 | 2023-11-08 07:55:43 | 14 sec | management ¦ System Error
29 | 2023-11-08 07:55:53 | 2023-11-08 07:56:23 | 30 sec | management ¦ System Error
30 | 2023-11-08 07:56:57 | 2023-11-08 07:57:03 | 6 sec | waste ¦ Trouble Dies ¦ Tunggu DIes Size Up
31 | 2023-11-08 07:57:53 | 2023-11-08 07:59:04 | 1 min 11 sec | waste ¦ Trouble Dies ¦ Tunggu DIes Size Up
32 | 2023-11-08 08:05:54 | 2023-11-08 08:05:58 | 4 sec | management ¦ System Error
33 | 2023-11-08 08:06:38 | 2023-11-08 08:06:44 | 6 sec | management ¦ System Error
34 | 2023-11-08 08:06:58 | 2023-11-08 08:07:05 | 7 sec | management ¦ System Error
35 | 2023-11-08 08:07:44 | 2023-11-08 08:07:54 | 10 sec | management ¦ System Error
36 | 2023-11-08 08:08:45 | 2023-11-08 08:08:49 | 4 sec | management ¦ System Error
37 | 2023-11-08 08:08:59 | 2023-11-08 08:09:05 | 6 sec | management ¦ System Error
38 | 2023-11-08 08:09:53 | 2023-11-08 08:09:59 | 6 sec | management ¦ System Error
39 | 2023-11-08 08:29:11 | 2023-11-08 08:29:15 | 4 sec | management ¦ System Error
40 | 2023-11-08 08:29:21 | 2023-11-08 08:29:25 | 4 sec | management ¦ System Error
41 | 2023-11-08 08:49:12 | 2023-11-08 08:49:16 | 4 sec | management ¦ System Error
42 | 2023-11-08 08:49:36 | 2023-11-08 08:49:42 | 6 sec | management ¦ System Error
43 | 2023-11-08 08:52:01 | 2023-11-08 08:52:07 | 6 sec | management ¦ System Error
44 | 2023-11-08 09:00:13 | 2023-11-08 09:00:17 | 4 sec | management ¦ System Error
45 | 2023-11-08 09:19:41 | 2023-11-08 09:25:05 | 5 min 24 sec | management ¦ System Error