## Workorder Data
WO Number: | WO/2023/03081
Production Plan: | 887 | Performance: | 97.24 %
Process duration: | 160 | Availability: | 100 %
|  | Quality: | 100 %
Total Production: | 876
Good: | 876 | OEE: | 97.24 %
Not Good: | 0
Total Downtime: | 1 Hours 1 Mins 27 Secs
Management: | 1 Hours 1 Mins 27 Secs
Waste: | 0 sec
Created By: | Gertraud Ottomar | Processed By: | Liesa Ralph
Created At: | 2023-11-06 15:49:56 | Start Time: | 2023-11-08 12:42:46
Edited By: | Gertraud Ottomar | End Time: | 2023-11-08 15:22:50
Edited At: | 2023-11-08 15:20:55
Supplier: | Hickle-Blick | Customer: | Couture Leclerc et Fils
Grade: | SS400 | Straightness Std: | 0
Diameter: | 9 | size: | 8 X 6000
QTY (Kg): | 2100 | Tolerance: | (+0.1 , -0.1)
QTY (Coil): | 1 | Reduction Rate: | 20.99
QTY (Bundle): | 7 | Shape: | Round
|  | QTY (Kg): | 500
Remarks: | JASA DRAWING | QTY (Pcs): | 211
|  | Chamfer: | No
|  | Color: | TANPA PEWARNAAN
|  | Machine: | MC-001

## Production Report
Bundle No: | 1 | Bundle No: | 2
Coil No: | 1 | Coil No: | 1
Coil Weight: | 2100 | Coil Weight: | 2100
No. Leburan: | 10120176-3H4-13032 | No. Leburan: | 10120176-3H4-13032
Area: | A | Area: | A
Dies Number: | C-08.000(-10)-20-TF | Dies Number: | C-08.000(-10)-20-TF
Diameter Ujung: | 7.987 | Diameter Ujung: | 7.992
Diameter Tengah: | 7.99 | Diameter Tengah: | 7.995
Diameter Ekor: | 7.986 | Diameter Ekor: | 7.993
Kelurusan Aktual: | 0 | Kelurusan Aktual: | 0
Panjang Aktual: | 6020 | Panjang Aktual: | 6020
Berat FG: | 500 | Berat FG: | 500
QTY (Pcs): | 211 | QTY (Pcs): | 211
Judgement: | GOOD | Judgement: | GOOD
Visual: | OK | Visual: | OK
Created By: | Liesa Ralph | Created By: | Liesa Ralph
Created At: | 2023-11-08 13:52:25 | Created At: | 2023-11-08 14:14:28
Edited By: |  | Edited By:
Edited At: |  | Edited At: | 2023-11-08 14:14:28
Bundle No: | 3 | Bundle No: | 4
Coil No: | 1 | Coil No: | 1
Coil Weight: | 2100 | Coil Weight: | 2100
No. Leburan: | 10120176-3H4-13032 | No. Leburan: | 10120176-3H4-13032
Area: | A | Area: | A
Dies Number: | C-08.000(-10)-20-TF | Dies Number: | C-08.000(-10)-20-TF
Diameter Ujung: | 7.984 | Diameter Ujung: | 78.984
Diameter Tengah: | 7.988 | Diameter Tengah: | 7.988
Diameter Ekor: | 7.985 | Diameter Ekor: | 7.985
Kelurusan Aktual: | 0 | Kelurusan Aktual: | 0
Panjang Aktual: | 6020 | Panjang Aktual: | 6020
Berat FG: | 501 | Berat FG: | 575
QTY (Pcs): | 211 | QTY (Pcs): | 243
Judgement: | GOOD | Judgement: | GOOD
Visual: | OK | Visual: | OK
Created By: | Liesa Ralph | Created By: | Liesa Ralph
Created At: | 2023-11-08 15:04:46 | Created At: | 2023-11-08 15:19:56
Edited By: |  | Edited By:
Edited At: |  | Edited At: | 2023-11-08 15:19:56
Bundle No: | 5 | Bundle No: | 6
Coil No: | 1 | Coil No: | 1
Coil Weight: | 2100 | Coil Weight: | 2100
No. Leburan: | 10120176-3H4-13032 | No. Leburan: | 10120176-3H4-13032
Area: | A | Area: | A
Dies Number: | 0 | Dies Number: | 0
Diameter Ujung: | 0 | Diameter Ujung: | 0
Diameter Tengah: | 0 | Diameter Tengah: | 0
Diameter Ekor: | 0 | Diameter Ekor: | 0
Kelurusan Aktual: | 0 | Kelurusan Aktual: | 0
Panjang Aktual: | 0 | Panjang Aktual: | 0
Berat FG: | 0 | Berat FG: | 0
QTY (Pcs): | 0 | QTY (Pcs): | 0
Judgement: | WASTE | Judgement: | WASTE
Visual: |  | Visual:
Created By: | Liesa Ralph | Created By: | Liesa Ralph
Created At: | 2023-11-08 15:21:45 | Created At: | 2023-11-08 15:21:58
Edited By: |  | Edited By:
Edited At: |  | Edited At: | 2023-11-08 15:21:58
Bundle No: | 7
Coil No: | 1
Coil Weight: | 2100
No. Leburan: | 10120176-3H4-13032
Area: | A
Dies Number: | 0
Diameter Ujung: | 0
Diameter Tengah: | 0
Diameter Ekor: | 0
Kelurusan Aktual: | 0
Panjang Aktual: | 0
Berat FG: | 0
QTY (Pcs): | 0
Judgement: | WASTE
Visual:
Created By: | Liesa Ralph
Created At: | 2023-11-08 15:22:11
Edited By:
Edited At:

## Downtime Record
No. | Start | End | Duration | Reason | Remarks
1 | 2023-11-08 12:42:46 | 2023-11-08 12:51:01 | 8 min 15 sec | management ¦ Setting Awal
2 | 2023-11-08 12:51:11 | 2023-11-08 13:13:27 | 22 min 16 sec | management ¦ Setting Awal
3 | 2023-11-08 13:14:13 | 2023-11-08 13:16:58 | 2 min 45 sec | management ¦ Setting Awal
4 | 2023-11-08 13:17:22 | 2023-11-08 13:17:59 | 37 sec | management ¦ System Error
5 | 2023-11-08 13:23:08 | 2023-11-08 13:23:14 | 6 sec | management ¦ System Error
6 | 2023-11-08 13:23:54 | 2023-11-08 13:23:58 | 4 sec | management ¦ System Error
7 | 2023-11-08 13:24:18 | 2023-11-08 13:24:24 | 6 sec | management ¦ System Error
8 | 2023-11-08 13:25:04 | 2023-11-08 13:25:09 | 5 sec | management ¦ System Error
9 | 2023-11-08 13:25:15 | 2023-11-08 13:25:19 | 4 sec | management ¦ System Error
10 | 2023-11-08 13:26:03 | 2023-11-08 13:26:09 | 6 sec | management ¦ System Error
11 | 2023-11-08 13:34:59 | 2023-11-08 13:35:04 | 5 sec | management ¦ System Error
12 | 2023-11-08 13:41:16 | 2023-11-08 13:41:20 | 4 sec | management ¦ System Error
13 | 2023-11-08 13:42:34 | 2023-11-08 13:42:40 | 6 sec | management ¦ System Error
14 | 2023-11-08 13:43:34 | 2023-11-08 13:43:40 | 6 sec | management ¦ System Error
15 | 2023-11-08 13:44:14 | 2023-11-08 13:44:21 | 7 sec | management ¦ System Error
16 | 2023-11-08 13:44:51 | 2023-11-08 13:45:25 | 34 sec | management ¦ System Error
17 | 2023-11-08 13:45:35 | 2023-11-08 13:48:20 | 2 min 45 sec | management ¦ System Error
18 | 2023-11-08 13:51:35 | 2023-11-08 13:51:41 | 6 sec | management ¦ System Error
19 | 2023-11-08 13:52:45 | 2023-11-08 13:52:51 | 6 sec | management ¦ System Error
20 | 2023-11-08 13:54:21 | 2023-11-08 13:54:25 | 4 sec | management ¦ System Error
21 | 2023-11-08 13:59:27 | 2023-11-08 13:59:31 | 4 sec | management ¦ System Error
22 | 2023-11-08 14:09:12 | 2023-11-08 14:09:16 | 4 sec | management ¦ System Error
23 | 2023-11-08 14:11:13 | 2023-11-08 14:11:17 | 4 sec | management ¦ System Error
24 | 2023-11-08 14:13:13 | 2023-11-08 14:13:17 | 4 sec | management ¦ Pointing / Roll / Bubut/Sambung Coil
25 | 2023-11-08 14:14:41 | 2023-11-08 14:14:47 | 6 sec | management ¦ System Error
26 | 2023-11-08 14:20:38 | 2023-11-08 14:20:44 | 6 sec | management ¦ Pointing / Roll / Bubut/Sambung Coil
27 | 2023-11-08 14:20:53 | 2023-11-08 14:20:57 | 4 sec | management ¦ System Error
28 | 2023-11-08 14:25:33 | 2023-11-08 14:26:23 | 50 sec | management ¦ Pointing / Roll / Bubut/Sambung Coil
29 | 2023-11-08 14:26:49 | 2023-11-08 14:47:21 | 20 min 32 sec | management ¦ System Error
30 | 2023-11-08 14:47:51 | 2023-11-08 14:47:57 | 6 sec | management ¦ System Error
31 | 2023-11-08 14:48:11 | 2023-11-08 14:48:15 | 4 sec | management ¦ System Error
32 | 2023-11-08 14:49:52 | 2023-11-08 14:49:56 | 4 sec | management ¦ System Error
33 | 2023-11-08 14:51:16 | 2023-11-08 14:51:56 | 40 sec | management ¦ System Error
34 | 2023-11-08 14:53:57 | 2023-11-08 14:54:01 | 4 sec | management ¦ System Error
35 | 2023-11-08 15:07:03 | 2023-11-08 15:07:07 | 4 sec | management ¦ System Error
36 | 2023-11-08 15:15:47 | 2023-11-08 15:15:51 | 4 sec | management ¦ System Error