## Workorder Data
WO Number: | WO/2023/03089
Production Plan: | 932 | Performance: | 57.02 %
Process duration: | 147 | Availability: | 100 %
|  | Quality: | 97.67 %
Total Production: | 877
Good: | 857 | OEE: | 55.69 %
Not Good: | 20
Total Downtime: | 48 Mins 12 Secs
Management: | 48 min 12 sec
Waste: | 0 sec
Created By: | Gertraud Ottomar | Processed By: | Kriemhilde Alina
Created At: | 2023-11-07 11:33:40 | Start Time: | 2023-11-09 13:21:36
Edited By: |  | End Time: | 2023-11-09 15:48:42
Edited At:
Supplier: | Parisian, Murray and Wisozk | Customer: | Giguère
Grade: | SAE9254 | Straightness Std: | 2/1000mm
Diameter: | 14 | size: | 12.5 X 2250
QTY (Kg): | 2021 | Tolerance: | (+0.06 , -0.06)
QTY (Coil): | 2 | Reduction Rate: | 20.28
QTY (Bundle): | 5 | Shape: | Round
|  | QTY (Kg): | 1000
Remarks: | (*Note toleransi panjang +/- 12mm , *Qty per bundle 800-1100 Kg) | QTY (Pcs): | 461
|  | Chamfer: | No
|  | Color: | TANPA PEWARNAAN
|  | Machine: | MC-002

## Production Report
Bundle No: | 1 | Bundle No: | 2
Coil No: | 2 | Coil No: | 1
Coil Weight: | 1132 | Coil Weight: | 889
No. Leburan: | 2226763-D112310242001 | No. Leburan: | 2214571-D1122A0175001
Area: | E | Area: | E
Dies Number: | C-12.500(50)-3-TF | Dies Number: | C-12.500(50)-3-TF
Diameter Ujung: | 12.483 | Diameter Ujung: | 12.462
Diameter Tengah: | 12.52 | Diameter Tengah: | 12.52
Diameter Ekor: | 12.48 | Diameter Ekor: | 12.463
Kelurusan Aktual: | 0.800/1000 | Kelurusan Aktual: | 0.900/1000
Panjang Aktual: | 2250 | Panjang Aktual: | 2245
Berat FG: | 1000 | Berat FG: | 859
QTY (Pcs): | 461 | QTY (Pcs): | 396
Judgement: | GOOD | Judgement: | GOOD
Visual: | OK | Visual: | OK
Created By: | Kriemhilde Alina | Created By: | Kriemhilde Alina
Created At: | 2023-11-09 14:32:31 | Created At: | 2023-11-09 15:47:07
Edited By: | Kriemhilde Alina | Edited By:
Edited At: | 2023-11-09 14:41:40 | Edited At: | 2023-11-09 15:47:07
Bundle No: | 3 | Bundle No: | 4
Coil No: | 1 | Coil No: | 1
Coil Weight: | 889 | Coil Weight: | 889
No. Leburan: | 2214571-D1122A0175001 | No. Leburan: | 2214571-D1122A0175001
Area: | E | Area: | E
Dies Number: | C-12.500(50)-3-TF | Dies Number: | 0
Diameter Ujung: | 12.46 | Diameter Ujung: | 0
Diameter Tengah: | 12.52 | Diameter Tengah: | 0
Diameter Ekor: | 12.46 | Diameter Ekor: | 0
Kelurusan Aktual: | 0.900/1000 | Kelurusan Aktual: | 0
Panjang Aktual: | 2230 | Panjang Aktual: | 0
Berat FG: | 43 | Berat FG: | 0
QTY (Pcs): | 20 | QTY (Pcs): | 0
Judgement: | NOT GOOD | Judgement: | WASTE
Visual: | IL | Visual:
Created By: | Kriemhilde Alina | Created By: | Kriemhilde Alina
Created At: | 2023-11-09 15:48:08 | Created At: | 2023-11-09 15:48:20
Edited By: |  | Edited By:
Edited At: |  | Edited At: | 2023-11-09 15:48:20
Bundle No: | 5
Coil No: | 1
Coil Weight: | 889
No. Leburan: | 2214571-D1122A0175001
Area: | E
Dies Number: | 0
Diameter Ujung: | 0
Diameter Tengah: | 0
Diameter Ekor: | 0
Kelurusan Aktual: | 0
Panjang Aktual: | 0
Berat FG: | 0
QTY (Pcs): | 0
Judgement: | WASTE
Visual:
Created By: | Kriemhilde Alina
Created At: | 2023-11-09 15:48:38
Edited By:
Edited At:

## Downtime Record
No. | Start | End | Duration | Reason | Remarks
1 | 2023-11-09 13:21:36 | 2023-11-09 13:28:05 | 6 min 29 sec | management ¦ Setting Awal
2 | 2023-11-09 13:29:00 | 2023-11-09 13:29:31 | 31 sec | management ¦ Setting Awal
3 | 2023-11-09 13:29:51 | 2023-11-09 13:30:26 | 35 sec | management ¦ Setting Awal
4 | 2023-11-09 13:30:51 | 2023-11-09 13:31:21 | 30 sec | management ¦ Setting Awal
5 | 2023-11-09 13:31:46 | 2023-11-09 13:32:26 | 40 sec | management ¦ Setting Awal
6 | 2023-11-09 13:32:36 | 2023-11-09 13:32:46 | 10 sec | management ¦ Setting Awal
7 | 2023-11-09 13:32:56 | 2023-11-09 13:35:01 | 2 min 5 sec | management ¦ Setting Awal
8 | 2023-11-09 13:35:21 | 2023-11-09 13:44:27 | 9 min 6 sec | management ¦ Setting Awal
9 | 2023-11-09 13:44:37 | 2023-11-09 13:44:47 | 10 sec | management ¦ Setting Awal
10 | 2023-11-09 13:45:12 | 2023-11-09 13:51:13 | 6 min 1 sec | management ¦ Setting Awal
11 | 2023-11-09 13:51:27 | 2023-11-09 13:51:53 | 26 sec | management ¦ Setting Awal
12 | 2023-11-09 13:52:53 | 2023-11-09 13:53:23 | 30 sec | management ¦ Setting Awal
13 | 2023-11-09 13:53:58 | 2023-11-09 13:55:08 | 1 min 10 sec | management ¦ Setting Awal
14 | 2023-11-09 14:27:01 | 2023-11-09 14:27:26 | 25 sec | management ¦ Setting Pergantian Coil/Material (Cutting Awal/akhir Coil)
15 | 2023-11-09 14:28:01 | 2023-11-09 14:28:46 | 45 sec | management ¦ Setting Pergantian Coil/Material (Cutting Awal/akhir Coil)
16 | 2023-11-09 14:29:01 | 2023-11-09 14:29:26 | 25 sec | management ¦ Setting Pergantian Coil/Material (Cutting Awal/akhir Coil)
17 | 2023-11-09 14:29:41 | 2023-11-09 14:44:57 | 15 min 16 sec | management ¦ Pointing / Roll / Bubut/Sambung Coil
18 | 2023-11-09 14:45:42 | 2023-11-09 14:46:22 | 40 sec | management ¦ System Error
19 | 2023-11-09 14:46:32 | 2023-11-09 14:46:42 | 10 sec | management ¦ System Error
20 | 2023-11-09 15:09:59 | 2023-11-09 15:10:11 | 12 sec | management ¦ Setting Pergantian Coil/Material (Cutting Awal/akhir Coil)
21 | 2023-11-09 15:10:44 | 2023-11-09 15:12:05 | 1 min 21 sec | management ¦ Setting Pergantian Coil/Material (Cutting Awal/akhir Coil)
22 | 2023-11-09 15:12:15 | 2023-11-09 15:12:50 | 35 sec | management ¦ Setting Pergantian Coil/Material (Cutting Awal/akhir Coil)