## Workorder Data
WO Number: | WO/2023/03104
Production Plan: | 358 | Performance: | 55.49 %
Process duration: | 193 | Availability: | 100 %
|  | Quality: | 100 %
Total Production: | 357
Good: | 357 | OEE: | 55.49 %
Not Good: | 0
Total Downtime: | 0 Secs
Management: | 0 sec
Waste: | 0 sec
Created By: | Gertraud Ottomar | Processed By: | Alois Kasimir
Created At: | 2023-11-08 09:27:58 | Start Time: | 2023-11-09 07:34:48
Edited By: |  | End Time: | 2023-11-09 10:47:51
Edited At:
Supplier: | Fay-Kihn | Customer: | Dufour S.A.
Grade: | SS400 | Straightness Std: | 0
Diameter: | 15 | size: | 15 X 3000
QTY (Kg): | 1488 | Tolerance: | (+0 , -0.04)
QTY (Coil): | 3 | Reduction Rate: | 0
QTY (Bundle): | 6 | Shape: | Round
|  | QTY (Kg): | 500
Remarks: | (Proses cutting ke panjang 15x3000) (Bahan Baku ukuran 15x6000) | QTY (Pcs): | 120
|  | Chamfer: | No
|  | Color: | TANPA PEWARNAAN
|  | Machine: | MC-003

## Production Report
Bundle No: | 1 | Bundle No: | 2
Coil No: | 3 | Coil No: | 1
Coil Weight: | 490 | Coil Weight: | 499
No. Leburan: | WO/2023/00276/OK/04 | No. Leburan: | WO/2023/00276/OK/02
Area: | B04 | Area: | B01
Dies Number: | 0 | Dies Number: | 0
Diameter Ujung: | 14.977 | Diameter Ujung: | 14.976
Diameter Tengah: | 14.983 | Diameter Tengah: | 14.98
Diameter Ekor: | 14.976 | Diameter Ekor: | 14.974
Kelurusan Aktual: | 0 | Kelurusan Aktual: | 0
Panjang Aktual: | 3010 | Panjang Aktual: | 3008
Berat FG: | 500 | Berat FG: | 500
QTY (Pcs): | 120 | QTY (Pcs): | 120
Judgement: | GOOD | Judgement: | GOOD
Visual: | OK | Visual: | OK
Created By: | Alois Kasimir | Created By: | Alois Kasimir
Created At: | 2023-11-09 09:09:45 | Created At: | 2023-11-09 10:25:47
Edited By: |  | Edited By:
Edited At: |  | Edited At: | 2023-11-09 10:25:47
Bundle No: | 3 | Bundle No: | 4
Coil No: | 2 | Coil No: | 1
Coil Weight: | 499 | Coil Weight: | 499
No. Leburan: | WO/2023/00276/OK/03 | No. Leburan: | WO/2023/00276/OK/02
Area: | B04 | Area: | B01
Dies Number: | 0 | Dies Number: | 0
Diameter Ujung: | 14.976 | Diameter Ujung: | 0
Diameter Tengah: | 14.981 | Diameter Tengah: | 0
Diameter Ekor: | 14.975 | Diameter Ekor: | 0
Kelurusan Aktual: | 0 | Kelurusan Aktual: | 0
Panjang Aktual: | 3008 | Panjang Aktual: | 0
Berat FG: | 487 | Berat FG: | 0
QTY (Pcs): | 117 | QTY (Pcs): | 0
Judgement: | GOOD | Judgement: | WASTE
Visual: | OK | Visual:
Created By: | Alois Kasimir | Created By: | Alois Kasimir
Created At: | 2023-11-09 10:46:28 | Created At: | 2023-11-09 10:46:59
Edited By: |  | Edited By:
Edited At: |  | Edited At: | 2023-11-09 10:46:59
Bundle No: | 5 | Bundle No: | 6
Coil No: | 2 | Coil No: | 2
Coil Weight: | 499 | Coil Weight: | 499
No. Leburan: | WO/2023/00276/OK/03 | No. Leburan: | WO/2023/00276/OK/03
Area: | B04 | Area: | B04
Dies Number: | 0 | Dies Number: | 0
Diameter Ujung: | 0 | Diameter Ujung: | 0
Diameter Tengah: | 0 | Diameter Tengah: | 0
Diameter Ekor: | 0 | Diameter Ekor: | 0
Kelurusan Aktual: | 0 | Kelurusan Aktual: | 0
Panjang Aktual: | 0 | Panjang Aktual: | 0
Berat FG: | 0 | Berat FG: | 0
QTY (Pcs): | 0 | QTY (Pcs): | 0
Judgement: | WASTE | Judgement: | WASTE
Visual: |  | Visual:
Created By: | Alois Kasimir | Created By: | Alois Kasimir
Created At: | 2023-11-09 10:47:22 | Created At: | 2023-11-09 10:47:43
Edited By: |  | Edited By:
Edited At: |  | Edited At: | 2023-11-09 10:47:43

## Downtime Record
No. | Start | End | Duration | Reason | Remarks