## Workorder Data
WO Number: | WO/2023/03117
Production Plan: | 1175 | Performance: | 91.38 %
Process duration: | 269 | Availability: | 100 %
|  | Quality: | 99.31 %
Total Production: | 1161
Good: | 1153 | OEE: | 90.75 %
Not Good: | 8
Total Downtime: | 2 Hours 20 Mins 42 Secs
Management: | 1 Hours 1 Mins 0 Secs
Waste: | 0 sec
Created By: | Gertraud Ottomar | Processed By: | Kriemhilde Alina
Created At: | 2023-11-09 08:10:37 | Start Time: | 2023-11-09 08:51:52
Edited By: |  | End Time: | 2023-11-09 13:21:27
Edited At:
Supplier: | Fay-Kihn | Customer: | Côté Charbonneau S.A.
Grade: | SS400 | Straightness Std: | 0
Diameter: | 14 | size: | 12 X 4000
QTY (Kg): | 4171 | Tolerance: | (+0 , -0.04)
QTY (Coil): | 2 | Reduction Rate: | 26.53
QTY (Bundle): | 7 | Shape: | Round
|  | QTY (Kg): | 1000
Remarks: |  | QTY (Pcs): | 282
|  | Chamfer: | No
|  | Color: | TANPA PEWARNAAN
|  | Machine: | MC-002

## Production Report
Bundle No: | 1 | Bundle No: | 2
Coil No: | 2 | Coil No: | 2
Coil Weight: | 2092 | Coil Weight: | 2092
No. Leburan: | 05.14.N.011-021 | No. Leburan: | 05.14.N.011-021
Area: | E | Area: | E
Dies Number: | C-12.000(25)-18-TF | Dies Number: | C-12.000(25)-18-TF
Diameter Ujung: | 11.978 | Diameter Ujung: | 11.982
Diameter Tengah: | 11.982 | Diameter Tengah: | 11.985
Diameter Ekor: | 11.976 | Diameter Ekor: | 11.978
Kelurusan Aktual: | 0 | Kelurusan Aktual: | 0
Panjang Aktual: | 4020 | Panjang Aktual: | 4020
Berat FG: | 1001 | Berat FG: | 1000
QTY (Pcs): | 282 | QTY (Pcs): | 282
Judgement: | GOOD | Judgement: | GOOD
Visual: | OK | Visual: | OK
Created By: | Kriemhilde Alina | Created By: | Kriemhilde Alina
Created At: | 2023-11-09 10:01:46 | Created At: | 2023-11-09 10:38:24
Edited By: |  | Edited By:
Edited At: |  | Edited At: | 2023-11-09 10:38:24
Bundle No: | 3 | Bundle No: | 4
Coil No: | 1 | Coil No: | 1
Coil Weight: | 2079 | Coil Weight: | 2079
No. Leburan: | 05.14.N.002-008 | No. Leburan: | 05.14.N.002-008
Area: | E | Area: | E
Dies Number: | C-12.000(25)-18-TF | Dies Number: | C-12.000(25)-18-TF
Diameter Ujung: | 11.976 | Diameter Ujung: | 11.978
Diameter Tengah: | 11.985 | Diameter Tengah: | 11.982
Diameter Ekor: | 11.975 | Diameter Ekor: | 11.978
Kelurusan Aktual: | 0 | Kelurusan Aktual: | 0
Panjang Aktual: | 4020 | Panjang Aktual: | 4020
Berat FG: | 1000 | Berat FG: | 1091
QTY (Pcs): | 282 | QTY (Pcs): | 307
Judgement: | GOOD | Judgement: | GOOD
Visual: | OK | Visual: | OK
Created By: | Kriemhilde Alina | Created By: | Kriemhilde Alina
Created At: | 2023-11-09 11:17:00 | Created At: | 2023-11-09 13:20:00
Edited By: |  | Edited By:
Edited At: |  | Edited At: | 2023-11-09 13:20:00
Bundle No: | 5 | Bundle No: | 6
Coil No: | 1 | Coil No: | 1
Coil Weight: | 2079 | Coil Weight: | 2079
No. Leburan: | 05.14.N.002-008 | No. Leburan: | 05.14.N.002-008
Area: | E | Area: | E
Dies Number: | C-12.000(25)-18-TF | Dies Number: | 0
Diameter Ujung: | 11.974 | Diameter Ujung: | 0
Diameter Tengah: | 11.982 | Diameter Tengah: | 0
Diameter Ekor: | 11.974 | Diameter Ekor: | 0
Kelurusan Aktual: | 0 | Kelurusan Aktual: | 0
Panjang Aktual: | 3975 | Panjang Aktual: | 0
Berat FG: | 28 | Berat FG: | 0
QTY (Pcs): | 8 | QTY (Pcs): | 0
Judgement: | NOT GOOD | Judgement: | WASTE
Visual: | IL | Visual:
Created By: | Kriemhilde Alina | Created By: | Kriemhilde Alina
Created At: | 2023-11-09 13:20:47 | Created At: | 2023-11-09 13:21:06
Edited By: |  | Edited By:
Edited At: |  | Edited At: | 2023-11-09 13:21:06
Bundle No: | 7
Coil No: | 1
Coil Weight: | 2079
No. Leburan: | 05.14.N.002-008
Area: | E
Dies Number: | 0
Diameter Ujung: | 0
Diameter Tengah: | 0
Diameter Ekor: | 0
Kelurusan Aktual: | 0
Panjang Aktual: | 0
Berat FG: | 0
QTY (Pcs): | 0
Judgement: | WASTE
Visual:
Created By: | Kriemhilde Alina
Created At: | 2023-11-09 13:21:23
Edited By:
Edited At:

## Downtime Record
No. | Start | End | Duration | Reason | Remarks
1 | 2023-11-09 08:51:52 | 2023-11-09 08:54:26 | 2 min 34 sec | management ¦ Setting Awal
2 | 2023-11-09 08:54:36 | 2023-11-09 08:54:46 | 10 sec | management ¦ Setting Awal
3 | 2023-11-09 08:55:01 | 2023-11-09 08:56:02 | 1 min 1 sec | management ¦ Setting Awal
4 | 2023-11-09 08:57:51 | 2023-11-09 09:17:43 | 19 min 52 sec | management ¦ Setting Awal
5 | 2023-11-09 09:17:53 | 2023-11-09 09:18:18 | 25 sec | management ¦ Setting Awal
6 | 2023-11-09 09:18:33 | 2023-11-09 09:20:28 | 1 min 55 sec | management ¦ Setting Awal
7 | 2023-11-09 09:20:48 | 2023-11-09 09:28:54 | 8 min 6 sec | management ¦ Setting Awal
8 | 2023-11-09 09:29:24 | 2023-11-09 09:30:24 | 1 min 0 sec | management ¦ Setting Awal
9 | 2023-11-09 09:58:27 | 2023-11-09 10:08:43 | 10 min 16 sec | management ¦ Pointing / Roll / Bubut/Sambung Coil
10 | 2023-11-09 10:08:58 | 2023-11-09 10:09:08 | 10 sec | management ¦ System Error
11 | 2023-11-09 10:09:28 | 2023-11-09 10:09:33 | 5 sec | management ¦ System Error
12 | 2023-11-09 10:09:38 | 2023-11-09 10:09:43 | 5 sec | management ¦ System Error
13 | 2023-11-09 10:40:00 | 2023-11-09 10:49:11 | 9 min 11 sec | management ¦ Pointing / Roll / Bubut/Sambung Coil
14 | 2023-11-09 11:18:29 | 2023-11-09 11:24:39 | 6 min 10 sec | management ¦ Pointing / Roll / Bubut/Sambung Coil
15 | 2023-11-09 11:28:30 | 2023-11-09 11:30:02 | 1 min 32 sec | off ¦ Istirahat
16 | 2023-11-09 11:30:02 | 2023-11-09 12:30:01 | 59 min 59 sec | off ¦ Istirahat
17 | 2023-11-09 12:30:01 | 2023-11-09 12:48:12 | 18 min 11 sec | off ¦ Istirahat | nunggu catering nasi telat