## Workorder Data
WO Number: | WO/2023/03128
Production Plan: | 5 | Performance: | 56 %
Process duration: | 37 | Availability: | 100 %
|  | Quality: | 100 %
Total Production: | 7
Good: | 7 | OEE: | 56 %
Not Good: | 0
Total Downtime: | 33 Mins 15 Secs
Management: | 33 min 15 sec
Waste: | 0 sec
Created By: | Gertraud Ottomar | Processed By: | Friedhelm Sibylle
Created At: | 2023-11-09 11:24:28 | Start Time: | 2023-11-10 10:29:36
Edited By: |  | End Time: | 2023-11-10 11:07:05
Edited At:
Supplier: | Ziemann and Sons | Customer: | Dion et Fils
Grade: | SCM420HV | Straightness Std: | 0.20/400mm
Diameter: | 22 | size: | 20.3 X 3000
QTY (Kg): | 40 | Tolerance: | (+0 , -0.05)
QTY (Coil): | 1 | Reduction Rate: | 14.86
QTY (Bundle): | 4 | Shape: | Round
|  | QTY (Kg): | 40
Remarks: | SAMPLE (*Toleransi panjang +/- 20mm , *Sisa coil untuk WO/2023/03129) | QTY (Pcs): | 5
|  | Chamfer: | No
|  | Color: | TANPA PEWARNAAN
|  | Machine: | MC-004

## Production Report
Bundle No: | 1 | Bundle No: | 2
Coil No: | 1 | Coil No: | 1
Coil Weight: | 40 | Coil Weight: | 40
No. Leburan: | E12303511XA-G2307394-2 | No. Leburan: | E12303511XA-G2307394-2
Area: | A | Area: | A
Dies Number: | c-20.300(80) 01 WT | Dies Number: | 0
Diameter Ujung: | 20.255 | Diameter Ujung: | 0
Diameter Tengah: | 20.273 | Diameter Tengah: | 0
Diameter Ekor: | 20.252 | Diameter Ekor: | 0
Kelurusan Aktual: | 0.050/400 | Kelurusan Aktual: | 0
Panjang Aktual: | 3000 | Panjang Aktual: | 0
Berat FG: | 53 | Berat FG: | 0
QTY (Pcs): | 7 | QTY (Pcs): | 0
Judgement: | GOOD | Judgement: | WASTE
Visual: | OK | Visual:
Created By: | Friedhelm Sibylle | Created By: | Friedhelm Sibylle
Created At: | 2023-11-10 11:02:35 | Created At: | 2023-11-10 11:03:43
Edited By: |  | Edited By:
Edited At: |  | Edited At: | 2023-11-10 11:03:43
Bundle No: | 3 | Bundle No: | 4
Coil No: | 1 | Coil No: | 1
Coil Weight: | 40 | Coil Weight: | 40
No. Leburan: | E12303511XA-G2307394-2 | No. Leburan: | E12303511XA-G2307394-2
Area: | A | Area: | A
Dies Number: | 0 | Dies Number: | 0
Diameter Ujung: | 0 | Diameter Ujung: | 0
Diameter Tengah: | 0 | Diameter Tengah: | 0
Diameter Ekor: | 0 | Diameter Ekor: | 0
Kelurusan Aktual: | 0 | Kelurusan Aktual: | 0
Panjang Aktual: | 0 | Panjang Aktual: | 0
Berat FG: | 0 | Berat FG: | 0
QTY (Pcs): | 0 | QTY (Pcs): | 0
Judgement: | WASTE | Judgement: | WASTE
Visual: |  | Visual:
Created By: | Friedhelm Sibylle | Created By: | Friedhelm Sibylle
Created At: | 2023-11-10 11:04:10 | Created At: | 2023-11-10 11:04:37
Edited By: |  | Edited By:
Edited At: |  | Edited At: | 2023-11-10 11:04:37

## Downtime Record
No. | Start | End | Duration | Reason | Remarks
1 | 2023-11-10 10:29:36 | 2023-11-10 10:31:20 | 1 min 44 sec | management ¦ Setting Awal
2 | 2023-11-10 10:31:50 | 2023-11-10 10:47:35 | 15 min 45 sec | management ¦ Setting Awal
3 | 2023-11-10 10:48:19 | 2023-11-10 10:48:49 | 30 sec | management ¦ System Error
4 | 2023-11-10 10:49:05 | 2023-11-10 10:50:06 | 1 min 1 sec | management ¦ System Error
5 | 2023-11-10 10:50:50 | 2023-11-10 11:04:51 | 14 min 1 sec | management ¦ Setting Awal | WO Selanjutnya
6 | 2023-11-10 11:05:07 | 2023-11-10 11:05:21 | 14 sec | management ¦ System Error