## Workorder Data
WO Number: | WO/2023/03135
Production Plan: | 33 | Performance: | 43.5 %
Process duration: | 53 | Availability: | 83.67 %
|  | Quality: | 96.97 %
Total Production: | 34
Good: | 33 | OEE: | 35.29 %
Not Good: | 1
Total Downtime: | 38 Mins 21 Secs
Management: | 34 min 38 sec
Waste: | 3 min 43 sec
Created By: | Gertraud Ottomar | Processed By: | Friedhelm Sibylle
Created At: | 2023-11-09 15:06:38 | Start Time: | 2023-11-13 13:46:44
Edited By: |  | End Time: | 2023-11-13 14:40:01
Edited At:
Supplier: | Ziemann and Sons | Customer: | Giguère
Grade: | SAE9254 | Straightness Std: | 2/1000mm
Diameter: | 20 | size: | 19 X 4055
QTY (Kg): | 300 | Tolerance: | (+0.05 , -0.05)
QTY (Coil): | 1 | Reduction Rate: | 9.75
QTY (Bundle): | 4 | Shape: | Round
|  | QTY (Kg): | 300
Remarks: | (NEW ITEM - SAMPLE) (*Note toleransi panjang +/- 12mm) (*Coil untuk WO/2023/03135 - WO/2023/03138) | QTY (Pcs): | 33
|  | Chamfer: | No
|  | Color: | TANPA PEWARNAAN
|  | Machine: | MC-004

## Production Report
Bundle No: | 1 | Bundle No: | 2
Coil No: | 1 | Coil No: | 1
Coil Weight: | 300 | Coil Weight: | 300
No. Leburan: | E22307080XX-G2314692-1 | No. Leburan: | E22307080XX-G2314692-1
Area: | G | Area: | G
Dies Number: | C-19.000-(070)-12-TF | Dies Number: | C-19.000-(070)-12-TF
Diameter Ujung: | 18.989 | Diameter Ujung: | 18.988
Diameter Tengah: | 19.021 | Diameter Tengah: | 19.022
Diameter Ekor: | 18.99 | Diameter Ekor: | 18.992
Kelurusan Aktual: | 0.400/1000 | Kelurusan Aktual: | 0.400/1000
Panjang Aktual: | 4057 | Panjang Aktual: | 4023
Berat FG: | 295 | Berat FG: | 9
QTY (Pcs): | 33 | QTY (Pcs): | 1
Judgement: | GOOD | Judgement: | NOT GOOD
Visual: | OK | Visual: | IL
Created By: | Friedhelm Sibylle | Created By: | Friedhelm Sibylle
Created At: | 2023-11-13 14:32:51 | Created At: | 2023-11-13 14:33:40
Edited By: |  | Edited By:
Edited At: |  | Edited At: | 2023-11-13 14:33:40
Bundle No: | 3 | Bundle No: | 4
Coil No: | 1 | Coil No: | 1
Coil Weight: | 300 | Coil Weight: | 300
No. Leburan: | E22307080XX-G2314692-1 | No. Leburan: | E22307080XX-G2314692-1
Area: | G | Area: | G
Dies Number: | 0 | Dies Number: | 0
Diameter Ujung: | 0 | Diameter Ujung: | 0
Diameter Tengah: | 0 | Diameter Tengah: | 0
Diameter Ekor: | 0 | Diameter Ekor: | 0
Kelurusan Aktual: | 0 | Kelurusan Aktual: | 0
Panjang Aktual: | 0 | Panjang Aktual: | 0
Berat FG: | 0 | Berat FG: | 0
QTY (Pcs): | 0 | QTY (Pcs): | 0
Judgement: | WASTE | Judgement: | WASTE
Visual: |  | Visual:
Created By: | Friedhelm Sibylle | Created By: | Friedhelm Sibylle
Created At: | 2023-11-13 14:34:02 | Created At: | 2023-11-13 14:34:41
Edited By: |  | Edited By:
Edited At: |  | Edited At: | 2023-11-13 14:34:41

## Downtime Record
No. | Start | End | Duration | Reason | Remarks
1 | 2023-11-13 13:46:44 | 2023-11-13 13:52:19 | 5 min 35 sec | management ¦ Pointing / Roll / Bubut/Sambung Coil
2 | 2023-11-13 13:52:35 | 2023-11-13 13:52:49 | 14 sec | management ¦ System Error
3 | 2023-11-13 13:53:05 | 2023-11-13 13:53:19 | 14 sec | management ¦ System Error
4 | 2023-11-13 13:53:35 | 2023-11-13 13:53:49 | 14 sec | management ¦ System Error
5 | 2023-11-13 13:54:05 | 2023-11-13 13:54:19 | 14 sec | management ¦ System Error
6 | 2023-11-13 13:54:35 | 2023-11-13 13:58:34 | 3 min 59 sec | management ¦ Setting Awal
7 | 2023-11-13 13:58:50 | 2023-11-13 13:59:04 | 14 sec | management ¦ System Error
8 | 2023-11-13 13:59:20 | 2023-11-13 13:59:34 | 14 sec | management ¦ System Error
9 | 2023-11-13 14:00:04 | 2023-11-13 14:04:35 | 4 min 31 sec | management ¦ Setting Awal
10 | 2023-11-13 14:05:50 | 2023-11-13 14:06:34 | 44 sec | waste ¦ Polishing Ulang
11 | 2023-11-13 14:10:21 | 2023-11-13 14:10:35 | 14 sec | management ¦ System Error
12 | 2023-11-13 14:11:51 | 2023-11-13 14:12:49 | 58 sec | waste ¦ Polishing Ulang
13 | 2023-11-13 14:13:19 | 2023-11-13 14:15:20 | 2 min 1 sec | waste ¦ Polishing Ulang
14 | 2023-11-13 14:15:36 | 2023-11-13 14:29:35 | 13 min 59 sec | management ¦ Pointing / Roll / Bubut/Sambung Coil
15 | 2023-11-13 14:29:51 | 2023-11-13 14:31:05 | 1 min 14 sec | management ¦ Setting Awal
16 | 2023-11-13 14:31:37 | 2023-11-13 14:32:06 | 29 sec | management ¦ System Error
17 | 2023-11-13 14:32:36 | 2023-11-13 14:33:50 | 1 min 14 sec | management ¦ System Error
18 | 2023-11-13 14:34:06 | 2023-11-13 14:34:36 | 30 sec | management ¦ System Error
19 | 2023-11-13 14:34:50 | 2023-11-13 14:35:20 | 30 sec | management ¦ System Error
20 | 2023-11-13 14:36:06 | 2023-11-13 14:36:51 | 45 sec | management ¦ System Error
21 | 2023-11-13 14:37:07 | 2023-11-13 14:37:21 | 14 sec | management ¦ System Error