## Workorder Data
WO Number: | WO/2023/03136
Production Plan: | 29 | Performance: | 43.52 %
Process duration: | 31 | Availability: | 40.94 %
|  | Quality: | 100 %
Total Production: | 32
Good: | 32 | OEE: | 17.82 %
Not Good: | 0
Total Downtime: | 19 Mins 45 Secs
Management: | 2 min 13 sec
Waste: | 17 min 32 sec
Created By: | Gertraud Ottomar | Processed By: | Friedhelm Sibylle
Created At: | 2023-11-09 15:18:32 | Start Time: | 2023-11-13 14:40:09
Edited By: |  | End Time: | 2023-11-13 15:12:04
Edited At:
Supplier: | Ziemann and Sons | Customer: | Giguère
Grade: | SAE9254 | Straightness Std: | 2/1000mm
Diameter: | 20 | size: | 18.8 X 3175
QTY (Kg): | 200 | Tolerance: | (+0.05 , -0.05)
QTY (Coil): | 1 | Reduction Rate: | 11.64
QTY (Bundle): | 4 | Shape: | Round
|  | QTY (Kg): | 200
Remarks: | (NEW ITEM - SAMPLE)(*Note toleransi panjang +/- 12mm) (*Coil untuk WO/2023/03135 - WO/2023/03138) | QTY (Pcs): | 29
|  | Chamfer: | No
|  | Color: | TANPA PEWARNAAN
|  | Machine: | MC-004

## Production Report
Bundle No: | 1 | Bundle No: | 2
Coil No: | 1 | Coil No: | 1
Coil Weight: | 200 | Coil Weight: | 200
No. Leburan: | E22307080XX-G2314692-1 | No. Leburan: | E22307080XX-G2314692-1
Area: | G | Area: | G
Dies Number: | C-18.800-(070)-01-WT | Dies Number: | 0
Diameter Ujung: | 18.793 | Diameter Ujung: | 0
Diameter Tengah: | 18.838 | Diameter Tengah: | 0
Diameter Ekor: | 18.799 | Diameter Ekor: | 0
Kelurusan Aktual: | 0.400/1000 | Kelurusan Aktual: | 0
Panjang Aktual: | 3180 | Panjang Aktual: | 0
Berat FG: | 220 | Berat FG: | 0
QTY (Pcs): | 32 | QTY (Pcs): | 0
Judgement: | GOOD | Judgement: | WASTE
Visual: | OK | Visual:
Created By: | Friedhelm Sibylle | Created By: | Friedhelm Sibylle
Created At: | 2023-11-13 15:09:57 | Created At: | 2023-11-13 15:10:31
Edited By: |  | Edited By:
Edited At: |  | Edited At: | 2023-11-13 15:10:31
Bundle No: | 3 | Bundle No: | 4
Coil No: | 1 | Coil No: | 1
Coil Weight: | 200 | Coil Weight: | 200
No. Leburan: | E22307080XX-G2314692-1 | No. Leburan: | E22307080XX-G2314692-1
Area: | G | Area: | G
Dies Number: | 0 | Dies Number: | 0
Diameter Ujung: | 0 | Diameter Ujung: | 0
Diameter Tengah: | 0 | Diameter Tengah: | 0
Diameter Ekor: | 0 | Diameter Ekor: | 0
Kelurusan Aktual: | 0 | Kelurusan Aktual: | 0
Panjang Aktual: | 0 | Panjang Aktual: | 0
Berat FG: | 0 | Berat FG: | 0
QTY (Pcs): | 0 | QTY (Pcs): | 0
Judgement: | WASTE | Judgement: | WASTE
Visual: |  | Visual:
Created By: | Friedhelm Sibylle | Created By: | Friedhelm Sibylle
Created At: | 2023-11-13 15:11:13 | Created At: | 2023-11-13 15:11:27
Edited By: |  | Edited By:
Edited At: |  | Edited At: | 2023-11-13 15:11:27

## Downtime Record
No. | Start | End | Duration | Reason | Remarks
1 | 2023-11-13 14:40:09 | 2023-11-13 14:42:22 | 2 min 13 sec | management ¦ Setting Awal
2 | 2023-11-13 14:47:21 | 2023-11-13 14:48:21 | 1 min 0 sec | waste ¦ Polishing Ulang
3 | 2023-11-13 14:49:05 | 2023-11-13 15:05:37 | 16 min 32 sec | waste ¦ Polishing Ulang