## Workorder Data
WO Number: | WO/2023/03145
Production Plan: | 297 | Performance: | 89.42 %
Process duration: | 237 | Availability: | 29.31 %
|  | Quality: | 100 %
Total Production: | 293
Good: | 293 | OEE: | 26.21 %
Not Good: | 0
Total Downtime: | 3 Hours 12 Mins 13 Secs
Management: | 21 min 26 sec
Waste: | 1 Hours 50 Mins 49 Secs
Created By: | Gertraud Ottomar | Processed By: | Friedhelm Sibylle
Created At: | 2023-11-10 16:15:02 | Start Time: | 2023-11-13 09:48:44
Edited By: |  | End Time: | 2023-11-13 13:46:36
Edited At:
Supplier: | Bins-Howe | Customer: | Côté Charbonneau S.A.
Grade: | SCR420HV | Straightness Std: | 0.20/400mm
Diameter: | 22.5 | size: | 19.8 X 3000
QTY (Kg): | 2156 | Tolerance: | (+0 , -0.05)
QTY (Coil): | 1 | Reduction Rate: | 22.56
QTY (Bundle): | 7 | Shape: | Round
|  | QTY (Kg): | 500
Remarks: | JASA DRAWING (Scrap & NG dikumpulkan dan di wrapping) | QTY (Pcs): | 69
|  | Chamfer: | No
|  | Color: | TANPA PEWARNAAN
|  | Machine: | MC-004

## Production Report
Bundle No: | 1 | Bundle No: | 2
Coil No: | 1 | Coil No: | 1
Coil Weight: | 2156 | Coil Weight: | 2156
No. Leburan: | 10112023-2 | No. Leburan: | 10112023-2
Area: | Bahan Baku | Area: | Bahan Baku
Dies Number: | C-19.800-(030)-02-WC | Dies Number: | C-19.800-(030)-02-WC
Diameter Ujung: | 19.763 | Diameter Ujung: | 19.763
Diameter Tengah: | 19.778 | Diameter Tengah: | 19.779
Diameter Ekor: | 19.764 | Diameter Ekor: | 19.765
Kelurusan Aktual: | 0.11/400 | Kelurusan Aktual: | 0.100/400
Panjang Aktual: | 3025 | Panjang Aktual: | 3024
Berat FG: | 502 | Berat FG: | 502
QTY (Pcs): | 69 | QTY (Pcs): | 69
Judgement: | GOOD | Judgement: | GOOD
Visual: | OK | Visual: | OK
Created By: | Friedhelm Sibylle | Created By: | Friedhelm Sibylle
Created At: | 2023-11-13 13:39:42 | Created At: | 2023-11-13 13:40:22
Edited By: |  | Edited By:
Edited At: |  | Edited At: | 2023-11-13 13:40:22
Bundle No: | 3 | Bundle No: | 4
Coil No: | 1 | Coil No: | 1
Coil Weight: | 2156 | Coil Weight: | 2156
No. Leburan: | 10112023-2 | No. Leburan: | 10112023-2
Area: | Bahan Baku | Area: | Bahan Baku
Dies Number: | C-19.800-(030)-02-WC | Dies Number: | C-19.800-(030)-02-WC
Diameter Ujung: | 19.768 | Diameter Ujung: | 19.765
Diameter Tengah: | 19.783 | Diameter Tengah: | 19.786
Diameter Ekor: | 19.77 | Diameter Ekor: | 19.77
Kelurusan Aktual: | 0.090/400 | Kelurusan Aktual: | 0.100/400
Panjang Aktual: | 3025 | Panjang Aktual: | 3023
Berat FG: | 502 | Berat FG: | 588
QTY (Pcs): | 69 | QTY (Pcs): | 81
Judgement: | GOOD | Judgement: | GOOD
Visual: | OK | Visual: | OK
Created By: | Friedhelm Sibylle | Created By: | Friedhelm Sibylle
Created At: | 2023-11-13 13:41:09 | Created At: | 2023-11-13 13:41:55
Edited By: |  | Edited By:
Edited At: |  | Edited At: | 2023-11-13 13:41:55
Bundle No: | 5 | Bundle No: | 6
Coil No: | 1 | Coil No: | 1
Coil Weight: | 2156 | Coil Weight: | 2156
No. Leburan: | 10112023-2 | No. Leburan: | 10112023-2
Area: | Bahan Baku | Area: | Bahan Baku
Dies Number: | C-19.800-(030)-02-WC | Dies Number: | 0
Diameter Ujung: | 19.726 | Diameter Ujung: | 0
Diameter Tengah: | 19.745 | Diameter Tengah: | 0
Diameter Ekor: | 19.735 | Diameter Ekor: | 0
Kelurusan Aktual: | 0.15/400 | Kelurusan Aktual: | 0
Panjang Aktual: | 3015 | Panjang Aktual: | 0
Berat FG: | 36 | Berat FG: | 0
QTY (Pcs): | 5 | QTY (Pcs): | 0
Judgement: | GOOD | Judgement: | WASTE
Visual: | OT (Kecil)/OK | Visual:
Created By: | Friedhelm Sibylle | Created By: | Friedhelm Sibylle
Created At: | 2023-11-13 13:42:38 | Created At: | 2023-11-13 13:44:58
Edited By: | Rochus Margareta | Edited By:
Edited At: | 2023-11-14 09:33:16 | Edited At: | 2023-11-13 13:44:58
Bundle No: | 7
Coil No: | 1
Coil Weight: | 2156
No. Leburan: | 10112023-2
Area: | Bahan Baku
Dies Number: | 0
Diameter Ujung: | 0
Diameter Tengah: | 0
Diameter Ekor: | 0
Kelurusan Aktual: | 0
Panjang Aktual: | 0
Berat FG: | 0
QTY (Pcs): | 0
Judgement: | WASTE
Visual:
Created By: | Friedhelm Sibylle
Created At: | 2023-11-13 13:45:14
Edited By:
Edited At:

## Downtime Record
No. | Start | End | Duration | Reason | Remarks
1 | 2023-11-13 09:48:44 | 2023-11-13 09:57:29 | 8 min 45 sec | management ¦ Setting Awal
2 | 2023-11-13 09:57:43 | 2023-11-13 10:01:27 | 3 min 44 sec | waste ¦ Trouble Dies ¦ Bongkar Pasang Dies
3 | 2023-11-13 10:02:14 | 2023-11-13 10:07:43 | 5 min 29 sec | management ¦ Setting Awal
4 | 2023-11-13 10:07:57 | 2023-11-13 10:08:43 | 46 sec | management ¦ System Error
5 | 2023-11-13 10:08:57 | 2023-11-13 10:15:13 | 6 min 16 sec | waste ¦ Trouble Dies ¦ Bongkar Pasang Dies
6 | 2023-11-13 10:15:43 | 2023-11-13 10:17:43 | 2 min 0 sec | waste ¦ Trouble Dies ¦ Bongkar Pasang Dies
7 | 2023-11-13 10:18:13 | 2023-11-13 10:19:14 | 1 min 1 sec | waste ¦ Trouble Dies ¦ Bongkar Pasang Dies
8 | 2023-11-13 10:19:27 | 2023-11-13 10:21:28 | 2 min 1 sec | waste ¦ Trouble Dies ¦ Bongkar Pasang Dies
9 | 2023-11-13 10:21:44 | 2023-11-13 10:22:12 | 28 sec | management ¦ System Error
10 | 2023-11-13 10:22:28 | 2023-11-13 11:08:14 | 45 min 46 sec | waste ¦ Trouble Dies ¦ Tunggu DIes Size Up
11 | 2023-11-13 11:08:30 | 2023-11-13 11:09:14 | 44 sec | waste ¦ Trouble Dies ¦ Tunggu DIes Size Up
12 | 2023-11-13 11:09:30 | 2023-11-13 11:09:44 | 14 sec | management ¦ System Error
13 | 2023-11-13 11:11:15 | 2023-11-13 11:11:29 | 14 sec | management ¦ System Error
14 | 2023-11-13 11:11:45 | 2023-11-13 11:15:00 | 3 min 15 sec | waste ¦ Trouble Dies ¦ Tunggu DIes Size Up
15 | 2023-11-13 11:16:16 | 2023-11-13 11:16:30 | 14 sec | management ¦ System Error
16 | 2023-11-13 11:17:00 | 2023-11-13 11:17:30 | 30 sec | management ¦ System Error
17 | 2023-11-13 11:21:31 | 2023-11-13 11:21:45 | 14 sec | management ¦ System Error
18 | 2023-11-13 11:24:01 | 2023-11-13 11:24:16 | 15 sec | management ¦ System Error
19 | 2023-11-13 11:26:30 | 2023-11-13 11:26:44 | 14 sec | management ¦ System Error
20 | 2023-11-13 11:28:00 | 2023-11-13 11:30:04 | 2 min 4 sec | management ¦ System Error
21 | 2023-11-13 11:30:04 | 2023-11-13 12:30:02 | 59 min 58 sec | off ¦ Istirahat
22 | 2023-11-13 12:30:02 | 2023-11-13 12:32:47 | 2 min 45 sec | waste ¦ Trouble Polsihing/Two Roll ¦ Gosok Polishing Disk/Two Roll
23 | 2023-11-13 12:33:47 | 2023-11-13 12:34:02 | 15 sec | management ¦ System Error
24 | 2023-11-13 12:37:18 | 2023-11-13 12:37:32 | 14 sec | management ¦ System Error
25 | 2023-11-13 12:39:03 | 2023-11-13 12:39:17 | 14 sec | management ¦ System Error
26 | 2023-11-13 12:43:48 | 2023-11-13 12:44:02 | 14 sec | management ¦ System Error
27 | 2023-11-13 12:45:32 | 2023-11-13 12:45:48 | 16 sec | management ¦ System Error
28 | 2023-11-13 12:51:18 | 2023-11-13 12:51:34 | 16 sec | management ¦ System Error
29 | 2023-11-13 12:56:03 | 2023-11-13 12:56:19 | 16 sec | management ¦ System Error
30 | 2023-11-13 13:00:03 | 2023-11-13 13:00:17 | 14 sec | management ¦ System Error
31 | 2023-11-13 13:02:32 | 2023-11-13 13:45:49 | 43 min 17 sec | waste ¦ Polishing Ulang